## sheet-1
-100 | -100 | 0.659093
-100 | -95 | 0.6594951
-100 | -90 | 0.6577086
-100 | -85 | 0.6558917
-100 | -80 | 0.6543604
-100 | -75 | 0.6545046
-100 | -70 | 0.6535251
-100 | -65 | 0.6509416
-100 | -60 | 0.6510819
-100 | -55 | 0.6517655
-100 | -50 | 0.6508593
-100 | -45 | 0.6498943
-100 | -40 | 0.6500384
-100 | -35 | 0.6500282
-100 | -30 | 0.650364
-100 | -25 | 0.6473136
-100 | -20 | 0.6468661
-100 | -15 | 0.6492841
-100 | -10 | 0.6449068
-100 | -5 | 0.6452148
-100 | 0 | 0.646107
-100 | 5 | 0.6453291
-100 | 10 | 0.6481895
-100 | 15 | 0.6519652
-100 | 20 | 0.6506858
-100 | 25 | 0.6490016
-100 | 30 | 0.6480854
-100 | 35 | 0.6479274
-100 | 40 | 0.6493683
-100 | 45 | 0.6489414
-100 | 50 | 0.6494781
-100 | 55 | 0.6494758
-100 | 60 | 0.6502559
-100 | 65 | 0.6532506
-100 | 70 | 0.6548273
-100 | 75 | 0.65449
-100 | 80 | 0.6542906
-100 | 85 | 0.6559727
-100 | 90 | 0.6574324
-100 | 95 | 0.6569519
-100 | 100 | 0.659093
-95 | -100 | 0.6578025
-95 | -95 | 0.6581081
-95 | -90 | 0.6558213
-95 | -85 | 0.6567003
-95 | -80 | 0.6547332
-95 | -75 | 0.6520516
-95 | -70 | 0.6536633
-95 | -65 | 0.652026
-95 | -60 | 0.6513304
-95 | -55 | 0.6510305
-95 | -50 | 0.6516479
-95 | -45 | 0.6523363
-95 | -40 | 0.652036
-95 | -35 | 0.651496
-95 | -30 | 0.6512978
-95 | -25 | 0.6494496
-95 | -20 | 0.6496137
-95 | -15 | 0.6481519
-95 | -10 | 0.6450042
-95 | -5 | 0.6475501
-95 | 0 | 0.6490934
-95 | 5 | 0.6452891
-95 | 10 | 0.6473158
-95 | 15 | 0.6522927
-95 | 20 | 0.6508659
-95 | 25 | 0.6479493
-95 | 30 | 0.6483262
-95 | 35 | 0.6488016
-95 | 40 | 0.6498952
-95 | 45 | 0.6493092
-95 | 50 | 0.6500896
-95 | 55 | 0.6502628
-95 | 60 | 0.6498293
-95 | 65 | 0.6502145
-95 | 70 | 0.653596
-95 | 75 | 0.6546496
-95 | 80 | 0.6554632
-95 | 85 | 0.6551538
-95 | 90 | 0.6561409
-95 | 95 | 0.6564943
-95 | 100 | 0.6578025
-90 | -100 | 0.6568809
-90 | -95 | 0.6573867
-90 | -90 | 0.655436
-90 | -85 | 0.6550629
-90 | -80 | 0.654864
-90 | -75 | 0.6519259
-90 | -70 | 0.6517381
-90 | -65 | 0.6527283
-90 | -60 | 0.651977
-90 | -55 | 0.6501394
-90 | -50 | 0.6497472
-90 | -45 | 0.6543698
-90 | -40 | 0.6552429
-90 | -35 | 0.653217
-90 | -30 | 0.6531878
-90 | -25 | 0.6512514
-90 | -20 | 0.6488751
-90 | -15 | 0.648738
-90 | -10 | 0.6484238
-90 | -5 | 0.6523224
-90 | 0 | 0.650654
-90 | 5 | 0.6469813
-90 | 10 | 0.6488408
-90 | 15 | 0.6519544
-90 | 20 | 0.6508009
-90 | 25 | 0.6482081
-90 | 30 | 0.6477232
-90 | 35 | 0.6467584
-90 | 40 | 0.6472461
-90 | 45 | 0.6492178
-90 | 50 | 0.6501741
-90 | 55 | 0.6492909
-90 | 60 | 0.649989
-90 | 65 | 0.6493793
-90 | 70 | 0.6519512
-90 | 75 | 0.6552138
-90 | 80 | 0.6544601
-90 | 85 | 0.6546811
-90 | 90 | 0.6536859
-90 | 95 | 0.6536613
-90 | 100 | 0.6568809
-85 | -100 | 0.6547164
-85 | -95 | 0.6563192
-85 | -90 | 0.6561167
-85 | -85 | 0.6542167
-85 | -80 | 0.6555691
-85 | -75 | 0.6547829
-85 | -70 | 0.6531346
-85 | -65 | 0.6532598
-85 | -60 | 0.6516161
-85 | -55 | 0.6505049
-85 | -50 | 0.6519894
-85 | -45 | 0.6552135
-85 | -40 | 0.6533708
-85 | -35 | 0.6523582
-85 | -30 | 0.6550998
-85 | -25 | 0.6524649
-85 | -20 | 0.6515651
-85 | -15 | 0.6520048
-85 | -10 | 0.6512914
-85 | -5 | 0.650618
-85 | 0 | 0.6492684
-85 | 5 | 0.6490425
-85 | 10 | 0.6510288
-85 | 15 | 0.6503618
-85 | 20 | 0.6510546
-85 | 25 | 0.6509691
-85 | 30 | 0.6486695
-85 | 35 | 0.6481184
-85 | 40 | 0.6501008
-85 | 45 | 0.6518823
-85 | 50 | 0.6506056
-85 | 55 | 0.647455
-85 | 60 | 0.6489922
-85 | 65 | 0.6496946
-85 | 70 | 0.6512567
-85 | 75 | 0.6528823
-85 | 80 | 0.6531382
-85 | 85 | 0.6559642
-85 | 90 | 0.6550058
-85 | 95 | 0.6547771
-85 | 100 | 0.6547164
-80 | -100 | 0.6527075
-80 | -95 | 0.6526503
-80 | -90 | 0.6554174
-80 | -85 | 0.6526942
-80 | -80 | 0.6535458
-80 | -75 | 0.6516473
-80 | -70 | 0.6508832
-80 | -65 | 0.6526039
-80 | -60 | 0.6526411
-80 | -55 | 0.6525387
-80 | -50 | 0.6528575
-80 | -45 | 0.6551316
-80 | -40 | 0.6555847
-80 | -35 | 0.6539451
-80 | -30 | 0.6555257
-80 | -25 | 0.6542001
-80 | -20 | 0.651803
-80 | -15 | 0.6529564
-80 | -10 | 0.6523688
-80 | -5 | 0.6503368
-80 | 0 | 0.6511224
-80 | 5 | 0.6513502
-80 | 10 | 0.6504085
-80 | 15 | 0.6500619
-80 | 20 | 0.6500089
-80 | 25 | 0.6517424
-80 | 30 | 0.6480774
-80 | 35 | 0.6478948
-80 | 40 | 0.6497975
-80 | 45 | 0.648731
-80 | 50 | 0.6459116
-80 | 55 | 0.6459339
-80 | 60 | 0.6461866
-80 | 65 | 0.6483507
-80 | 70 | 0.6494409
-80 | 75 | 0.6506052
-80 | 80 | 0.6518955
-80 | 85 | 0.6523717
-80 | 90 | 0.6526798
-80 | 95 | 0.6550212
-80 | 100 | 0.6527075
-75 | -100 | 0.6514675
-75 | -95 | 0.6508753
-75 | -90 | 0.6530316
-75 | -85 | 0.6535123
-75 | -80 | 0.6529078
-75 | -75 | 0.6507088
-75 | -70 | 0.651829
-75 | -65 | 0.6555061
-75 | -60 | 0.6552402
-75 | -55 | 0.6543389
-75 | -50 | 0.6535883
-75 | -45 | 0.6544722
-75 | -40 | 0.6571443
-75 | -35 | 0.6568934
-75 | -30 | 0.6568943
-75 | -25 | 0.6564461
-75 | -20 | 0.6552424
-75 | -15 | 0.6546277
-75 | -10 | 0.6540558
-75 | -5 | 0.6540274
-75 | 0 | 0.6536999
-75 | 5 | 0.6511857
-75 | 10 | 0.6479722
-75 | 15 | 0.6486825
-75 | 20 | 0.6495477
-75 | 25 | 0.6497004
-75 | 30 | 0.6475806
-75 | 35 | 0.645739
-75 | 40 | 0.6442933
-75 | 45 | 0.6418408
-75 | 50 | 0.6424055
-75 | 55 | 0.6446044
-75 | 60 | 0.6448669
-75 | 65 | 0.6470853
-75 | 70 | 0.6481383
-75 | 75 | 0.6479788
-75 | 80 | 0.6504279
-75 | 85 | 0.649878
-75 | 90 | 0.6490995
-75 | 95 | 0.6525036
-75 | 100 | 0.6514675
-70 | -100 | 0.651559
-70 | -95 | 0.6523009
-70 | -90 | 0.653022
-70 | -85 | 0.6537988
-70 | -80 | 0.6536192
-70 | -75 | 0.6544618
-70 | -70 | 0.6555822
-70 | -65 | 0.655634
-70 | -60 | 0.6543415
-70 | -55 | 0.6544266
-70 | -50 | 0.6543404
-70 | -45 | 0.6545381
-70 | -40 | 0.6563573
-70 | -35 | 0.6571726
-70 | -30 | 0.6565577
-70 | -25 | 0.6566053
-70 | -20 | 0.6577777
-70 | -15 | 0.6552169
-70 | -10 | 0.6531085
-70 | -5 | 0.6535843
-70 | 0 | 0.6530041
-70 | 5 | 0.650744
-70 | 10 | 0.6488635
-70 | 15 | 0.6488997
-70 | 20 | 0.6490787
-70 | 25 | 0.6487761
-70 | 30 | 0.647077
-70 | 35 | 0.6434019
-70 | 40 | 0.6434503
-70 | 45 | 0.643447
-70 | 50 | 0.6440231
-70 | 55 | 0.6434448
-70 | 60 | 0.6450204
-70 | 65 | 0.6490252
-70 | 70 | 0.6490341
-70 | 75 | 0.6468904
-70 | 80 | 0.6479343
-70 | 85 | 0.6497141
-70 | 90 | 0.6510463
-70 | 95 | 0.6513617
-70 | 100 | 0.651559
-65 | -100 | 0.6514753
-65 | -95 | 0.652621
-65 | -90 | 0.6522478
-65 | -85 | 0.6527337
-65 | -80 | 0.6527451
-65 | -75 | 0.6532706
-65 | -70 | 0.6535287
-65 | -65 | 0.6529497
-65 | -60 | 0.6526
-65 | -55 | 0.6531797
-65 | -50 | 0.6565374
-65 | -45 | 0.6568782
-65 | -40 | 0.6556927
-65 | -35 | 0.657121
-65 | -30 | 0.6574008
-65 | -25 | 0.6558912
-65 | -20 | 0.6559216
-65 | -15 | 0.6542139
-65 | -10 | 0.6533226
-65 | -5 | 0.6534153
-65 | 0 | 0.6525739
-65 | 5 | 0.6516552
-65 | 10 | 0.6489543
-65 | 15 | 0.64695
-65 | 20 | 0.6475181
-65 | 25 | 0.6479552
-65 | 30 | 0.6466441
-65 | 35 | 0.643681
-65 | 40 | 0.6437785
-65 | 45 | 0.6427158
-65 | 50 | 0.6430811
-65 | 55 | 0.6459617
-65 | 60 | 0.6456614
-65 | 65 | 0.6466124
-65 | 70 | 0.6467126
-65 | 75 | 0.6466608
-65 | 80 | 0.6460649
-65 | 85 | 0.6482407
-65 | 90 | 0.6494689
-65 | 95 | 0.6502637
-65 | 100 | 0.6514753
-60 | -100 | 0.6515209
-60 | -95 | 0.6516454
-60 | -90 | 0.650465
-60 | -85 | 0.6516101
-60 | -80 | 0.6508317
-60 | -75 | 0.6511262
-60 | -70 | 0.6524069
-60 | -65 | 0.6539398
-60 | -60 | 0.6574063
-60 | -55 | 0.6580713
-60 | -50 | 0.6590183
-60 | -45 | 0.657094
-60 | -40 | 0.6551773
-60 | -35 | 0.6572926
-60 | -30 | 0.6585483
-60 | -25 | 0.6581521
-60 | -20 | 0.6570435
-60 | -15 | 0.6545398
-60 | -10 | 0.6548934
-60 | -5 | 0.6540547
-60 | 0 | 0.6521706
-60 | 5 | 0.6501205
-60 | 10 | 0.648276
-60 | 15 | 0.6462257
-60 | 20 | 0.6471966
-60 | 25 | 0.6484915
-60 | 30 | 0.6479725
-60 | 35 | 0.6454836
-60 | 40 | 0.6451455
-60 | 45 | 0.6409357
-60 | 50 | 0.6396162
-60 | 55 | 0.6449835
-60 | 60 | 0.6446073
-60 | 65 | 0.6433192
-60 | 70 | 0.6452862
-60 | 75 | 0.6473591
-60 | 80 | 0.6461802
-60 | 85 | 0.647612
-60 | 90 | 0.6492235
-60 | 95 | 0.6500537
-60 | 100 | 0.6515209
-55 | -100 | 0.6502196
-55 | -95 | 0.6508442
-55 | -90 | 0.650985
-55 | -85 | 0.65036
-55 | -80 | 0.6505386
-55 | -75 | 0.6531488
-55 | -70 | 0.6551892
-55 | -65 | 0.6546642
-55 | -60 | 0.6563727
-55 | -55 | 0.6558728
-55 | -50 | 0.6569416
-55 | -45 | 0.6572622
-55 | -40 | 0.655427
-55 | -35 | 0.655876
-55 | -30 | 0.6563797
-55 | -25 | 0.6569779
-55 | -20 | 0.6572364
-55 | -15 | 0.6550482
-55 | -10 | 0.6536431
-55 | -5 | 0.6515157
-55 | 0 | 0.6509875
-55 | 5 | 0.6494546
-55 | 10 | 0.6500459
-55 | 15 | 0.6477391
-55 | 20 | 0.6465857
-55 | 25 | 0.6478969
-55 | 30 | 0.6466591
-55 | 35 | 0.6457092
-55 | 40 | 0.6457559
-55 | 45 | 0.6434162
-55 | 50 | 0.6435052
-55 | 55 | 0.6455157
-55 | 60 | 0.6458411
-55 | 65 | 0.6472482
-55 | 70 | 0.6489406
-55 | 75 | 0.6477213
-55 | 80 | 0.6461724
-55 | 85 | 0.6460514
-55 | 90 | 0.6487124
-55 | 95 | 0.6504812
-55 | 100 | 0.6502196
-50 | -100 | 0.6499625
-50 | -95 | 0.6507779
-50 | -90 | 0.65191
-50 | -85 | 0.6516197
-50 | -80 | 0.6535357
-50 | -75 | 0.6545975
-50 | -70 | 0.654335
-50 | -65 | 0.6539615
-50 | -60 | 0.6562111
-50 | -55 | 0.6561632
-50 | -50 | 0.6544934
-50 | -45 | 0.6571431
-50 | -40 | 0.6576277
-50 | -35 | 0.658366
-50 | -30 | 0.6578494
-50 | -25 | 0.6575032
-50 | -20 | 0.6574426
-50 | -15 | 0.6563083
-50 | -10 | 0.6526322
-50 | -5 | 0.6515213
-50 | 0 | 0.6510801
-50 | 5 | 0.6490192
-50 | 10 | 0.6475051
-50 | 15 | 0.6458261
-50 | 20 | 0.6467566
-50 | 25 | 0.6474456
-50 | 30 | 0.6454498
-50 | 35 | 0.6448927
-50 | 40 | 0.6449208
-50 | 45 | 0.6428889
-50 | 50 | 0.6439041
-50 | 55 | 0.6445799
-50 | 60 | 0.6435065
-50 | 65 | 0.6464526
-50 | 70 | 0.6478786
-50 | 75 | 0.648238
-50 | 80 | 0.6478166
-50 | 85 | 0.6474959
-50 | 90 | 0.6489262
-50 | 95 | 0.6497796
-50 | 100 | 0.6499625
-45 | -100 | 0.6506538
-45 | -95 | 0.6531991
-45 | -90 | 0.6533631
-45 | -85 | 0.65337
-45 | -80 | 0.6545156
-45 | -75 | 0.6542054
-45 | -70 | 0.6554761
-45 | -65 | 0.6554578
-45 | -60 | 0.6579118
-45 | -55 | 0.6581207
-45 | -50 | 0.6557653
-45 | -45 | 0.6572108
-45 | -40 | 0.6578606
-45 | -35 | 0.6586375
-45 | -30 | 0.6605325
-45 | -25 | 0.6595905
-45 | -20 | 0.6591279
-45 | -15 | 0.6572781
-45 | -10 | 0.6515465
-45 | -5 | 0.6502773
-45 | 0 | 0.650114
-45 | 5 | 0.6475935
-45 | 10 | 0.6474879
-45 | 15 | 0.6463273
-45 | 20 | 0.6488468
-45 | 25 | 0.6510381
-45 | 30 | 0.6493303
-45 | 35 | 0.6459991
-45 | 40 | 0.6440616
-45 | 45 | 0.6419053
-45 | 50 | 0.6426912
-45 | 55 | 0.6460286
-45 | 60 | 0.6460137
-45 | 65 | 0.6464248
-45 | 70 | 0.6493095
-45 | 75 | 0.6507148
-45 | 80 | 0.650785
-45 | 85 | 0.6511902
-45 | 90 | 0.6508031
-45 | 95 | 0.6488554
-45 | 100 | 0.6506538
-40 | -100 | 0.6509008
-40 | -95 | 0.6519034
-40 | -90 | 0.6529364
-40 | -85 | 0.6537797
-40 | -80 | 0.6553377
-40 | -75 | 0.6559851
-40 | -70 | 0.6580204
-40 | -65 | 0.6563894
-40 | -60 | 0.6568193
-40 | -55 | 0.6573199
-40 | -50 | 0.6571294
-40 | -45 | 0.6577204
-40 | -40 | 0.6581892
-40 | -35 | 0.6572963
-40 | -30 | 0.6589971
-40 | -25 | 0.6590556
-40 | -20 | 0.6573602
-40 | -15 | 0.6556728
-40 | -10 | 0.6524805
-40 | -5 | 0.6509614
-40 | 0 | 0.6516977
-40 | 5 | 0.6503046
-40 | 10 | 0.6509099
-40 | 15 | 0.6506389
-40 | 20 | 0.6515409
-40 | 25 | 0.6530233
-40 | 30 | 0.6505342
-40 | 35 | 0.6487878
-40 | 40 | 0.6485109
-40 | 45 | 0.6463021
-40 | 50 | 0.645786
-40 | 55 | 0.6489444
-40 | 60 | 0.6486862
-40 | 65 | 0.649836
-40 | 70 | 0.6502606
-40 | 75 | 0.6514993
-40 | 80 | 0.6516601
-40 | 85 | 0.6521312
-40 | 90 | 0.6519042
-40 | 95 | 0.6494914
-40 | 100 | 0.6509008
-35 | -100 | 0.6501434
-35 | -95 | 0.6508288
-35 | -90 | 0.6504819
-35 | -85 | 0.6513203
-35 | -80 | 0.6532813
-35 | -75 | 0.6548448
-35 | -70 | 0.6553167
-35 | -65 | 0.6552002
-35 | -60 | 0.6555314
-35 | -55 | 0.6582771
-35 | -50 | 0.6590879
-35 | -45 | 0.6574833
-35 | -40 | 0.6587318
-35 | -35 | 0.6583148
-35 | -30 | 0.6583964
-35 | -25 | 0.660271
-35 | -20 | 0.6575733
-35 | -15 | 0.6551671
-35 | -10 | 0.6538497
-35 | -5 | 0.6532015
-35 | 0 | 0.6522104
-35 | 5 | 0.6524863
-35 | 10 | 0.6526442
-35 | 15 | 0.6508932
-35 | 20 | 0.6509143
-35 | 25 | 0.6511582
-35 | 30 | 0.6500456
-35 | 35 | 0.6493812
-35 | 40 | 0.65088
-35 | 45 | 0.6496187
-35 | 50 | 0.6475889
-35 | 55 | 0.6476056
-35 | 60 | 0.6466904
-35 | 65 | 0.6489161
-35 | 70 | 0.6496615
-35 | 75 | 0.6497926
-35 | 80 | 0.650902
-35 | 85 | 0.6523007
-35 | 90 | 0.6512149
-35 | 95 | 0.6499136
-35 | 100 | 0.6501434
-30 | -100 | 0.6490213
-30 | -95 | 0.650288
-30 | -90 | 0.6519477
-30 | -85 | 0.6508633
-30 | -80 | 0.6534086
-30 | -75 | 0.6548014
-30 | -70 | 0.6534033
-30 | -65 | 0.6547588
-30 | -60 | 0.6575352
-30 | -55 | 0.6585015
-30 | -50 | 0.6588507
-30 | -45 | 0.6590683
-30 | -40 | 0.6582766
-30 | -35 | 0.6576567
-30 | -30 | 0.6586462
-30 | -25 | 0.6602505
-30 | -20 | 0.6568843
-30 | -15 | 0.6554538
-30 | -10 | 0.6567811
-30 | -5 | 0.6541456
-30 | 0 | 0.6513534
-30 | 5 | 0.652574
-30 | 10 | 0.6537915
-30 | 15 | 0.6542008
-30 | 20 | 0.6540867
-30 | 25 | 0.6513881
-30 | 30 | 0.6499872
-30 | 35 | 0.6508276
-30 | 40 | 0.6505535
-30 | 45 | 0.6499842
-30 | 50 | 0.6495497
-30 | 55 | 0.6496406
-30 | 60 | 0.648087
-30 | 65 | 0.6499972
-30 | 70 | 0.6511815
-30 | 75 | 0.6503575
-30 | 80 | 0.6502045
-30 | 85 | 0.6503377
-30 | 90 | 0.6483607
-30 | 95 | 0.6491633
-30 | 100 | 0.6490213
-25 | -100 | 0.6489539
-25 | -95 | 0.6487739
-25 | -90 | 0.6507274
-25 | -85 | 0.651187
-25 | -80 | 0.6517424
-25 | -75 | 0.6539134
-25 | -70 | 0.6536618
-25 | -65 | 0.6549757
-25 | -60 | 0.656458
-25 | -55 | 0.6570074
-25 | -50 | 0.658128
-25 | -45 | 0.6588907
-25 | -40 | 0.6577081
-25 | -35 | 0.657484
-25 | -30 | 0.6589967
-25 | -25 | 0.6601022
-25 | -20 | 0.656715
-25 | -15 | 0.6548433
-25 | -10 | 0.6553361
-25 | -5 | 0.6542439
-25 | 0 | 0.6526802
-25 | 5 | 0.6527723
-25 | 10 | 0.6544914
-25 | 15 | 0.6544705
-25 | 20 | 0.6553711
-25 | 25 | 0.6529456
-25 | 30 | 0.6507229
-25 | 35 | 0.6525164
-25 | 40 | 0.6535756
-25 | 45 | 0.6539189
-25 | 50 | 0.6541401
-25 | 55 | 0.6525121
-25 | 60 | 0.6507346
-25 | 65 | 0.6515057
-25 | 70 | 0.651506
-25 | 75 | 0.6504094
-25 | 80 | 0.6493795
-25 | 85 | 0.6505553
-25 | 90 | 0.6488939
-25 | 95 | 0.6491477
-25 | 100 | 0.6489539
-20 | -100 | 0.6477647
-20 | -95 | 0.6470148
-20 | -90 | 0.6485398
-20 | -85 | 0.6496722
-20 | -80 | 0.6521055
-20 | -75 | 0.6511993
-20 | -70 | 0.6524223
-20 | -65 | 0.6527628
-20 | -60 | 0.6541536
-20 | -55 | 0.6554605
-20 | -50 | 0.6558327
-20 | -45 | 0.6575449
-20 | -40 | 0.6570437
-20 | -35 | 0.6575781
-20 | -30 | 0.6579059
-20 | -25 | 0.6568773
-20 | -20 | 0.6566419
-20 | -15 | 0.6553688
-20 | -10 | 0.6540142
-20 | -5 | 0.6536828
-20 | 0 | 0.6557152
-20 | 5 | 0.6559787
-20 | 10 | 0.6550355
-20 | 15 | 0.6553419
-20 | 20 | 0.6567255
-20 | 25 | 0.6556063
-20 | 30 | 0.6534863
-20 | 35 | 0.6516687
-20 | 40 | 0.6542324
-20 | 45 | 0.6555382
-20 | 50 | 0.6527234
-20 | 55 | 0.6517765
-20 | 60 | 0.6511611
-20 | 65 | 0.6502984
-20 | 70 | 0.6495119
-20 | 75 | 0.6483522
-20 | 80 | 0.6494473
-20 | 85 | 0.6503844
-20 | 90 | 0.6477243
-20 | 95 | 0.6479658
-20 | 100 | 0.6477647
-15 | -100 | 0.646351
-15 | -95 | 0.6448795
-15 | -90 | 0.6446382
-15 | -85 | 0.6464001
-15 | -80 | 0.6483929
-15 | -75 | 0.6484886
-15 | -70 | 0.6495953
-15 | -65 | 0.6497853
-15 | -60 | 0.650432
-15 | -55 | 0.6541625
-15 | -50 | 0.6538744
-15 | -45 | 0.6546639
-15 | -40 | 0.6560174
-15 | -35 | 0.6556009
-15 | -30 | 0.6535787
-15 | -25 | 0.6551037
-15 | -20 | 0.657352
-15 | -15 | 0.6558624
-15 | -10 | 0.6517115
-15 | -5 | 0.6526989
-15 | 0 | 0.6548768
-15 | 5 | 0.6547609
-15 | 10 | 0.656383
-15 | 15 | 0.6569188
-15 | 20 | 0.6580339
-15 | 25 | 0.6579382
-15 | 30 | 0.656219
-15 | 35 | 0.6534452
-15 | 40 | 0.6543361
-15 | 45 | 0.6533263
-15 | 50 | 0.6513935
-15 | 55 | 0.6524569
-15 | 60 | 0.6520451
-15 | 65 | 0.6497651
-15 | 70 | 0.6497083
-15 | 75 | 0.6478169
-15 | 80 | 0.6475338
-15 | 85 | 0.6467289
-15 | 90 | 0.644122
-15 | 95 | 0.6453709
-15 | 100 | 0.646351
-10 | -100 | 0.6402128
-10 | -95 | 0.639462
-10 | -90 | 0.6405943
-10 | -85 | 0.6413589
-10 | -80 | 0.6434811
-10 | -75 | 0.6446828
-10 | -70 | 0.6466411
-10 | -65 | 0.6458714
-10 | -60 | 0.6471752
-10 | -55 | 0.6503196
-10 | -50 | 0.6502671
-10 | -45 | 0.6495307
-10 | -40 | 0.649769
-10 | -35 | 0.650865
-10 | -30 | 0.6526487
-10 | -25 | 0.6541645
-10 | -20 | 0.6557007
-10 | -15 | 0.6537443
-10 | -10 | 0.650777
-10 | -5 | 0.6517208
-10 | 0 | 0.6534639
-10 | 5 | 0.6534841
-10 | 10 | 0.6571352
-10 | 15 | 0.6578446
-10 | 20 | 0.6577057
-10 | 25 | 0.6575402
-10 | 30 | 0.6593139
-10 | 35 | 0.6584646
-10 | 40 | 0.6576192
-10 | 45 | 0.6547649
-10 | 50 | 0.654143
-10 | 55 | 0.6533688
-10 | 60 | 0.6528367
-10 | 65 | 0.6517903
-10 | 70 | 0.6481533
-10 | 75 | 0.6461423
-10 | 80 | 0.6455607
-10 | 85 | 0.6450131
-10 | 90 | 0.6438744
-10 | 95 | 0.643044
-10 | 100 | 0.6402128
-5 | -100 | 0.6384356
-5 | -95 | 0.6384111
-5 | -90 | 0.6386232
-5 | -85 | 0.6410697
-5 | -80 | 0.6425941
-5 | -75 | 0.6428637
-5 | -70 | 0.6460097
-5 | -65 | 0.6450685
-5 | -60 | 0.6465283
-5 | -55 | 0.6491705
-5 | -50 | 0.649194
-5 | -45 | 0.6493761
-5 | -40 | 0.6493064
-5 | -35 | 0.6511555
-5 | -30 | 0.6540781
-5 | -25 | 0.6539023
-5 | -20 | 0.6523329
-5 | -15 | 0.6522025
-5 | -10 | 0.6528099
-5 | -5 | 0.6535256
-5 | 0 | 0.6505549
-5 | 5 | 0.6522352
-5 | 10 | 0.656228
-5 | 15 | 0.6579652
-5 | 20 | 0.6589246
-5 | 25 | 0.6596046
-5 | 30 | 0.6599726
-5 | 35 | 0.6590516
-5 | 40 | 0.6564642
-5 | 45 | 0.6544963
-5 | 50 | 0.6549657
-5 | 55 | 0.6553085
-5 | 60 | 0.6544588
-5 | 65 | 0.6530378
-5 | 70 | 0.6485715
-5 | 75 | 0.6457387
-5 | 80 | 0.6452025
-5 | 85 | 0.6430752
-5 | 90 | 0.6422776
-5 | 95 | 0.6401705
-5 | 100 | 0.6384356
0 | -100 | 0.6414735
0 | -95 | 0.6413316
0 | -90 | 0.640261
0 | -85 | 0.6412299
0 | -80 | 0.6409966
0 | -75 | 0.6427995
0 | -70 | 0.6437818
0 | -65 | 0.6443879
0 | -60 | 0.6475998
0 | -55 | 0.6463616
0 | -50 | 0.6492663
0 | -45 | 0.6500777
0 | -40 | 0.6511556
0 | -35 | 0.6518269
0 | -30 | 0.6515433
0 | -25 | 0.6501994
0 | -20 | 0.6481145
0 | -15 | 0.6506712
0 | -10 | 0.6519354
0 | -5 | 0.6518676
0 | 0 | 0.6507419
0 | 5 | 0.6505047
0 | 10 | 0.6549282
0 | 15 | 0.6588557
0 | 20 | 0.6613045
0 | 25 | 0.6619058
0 | 30 | 0.6594387
0 | 35 | 0.6576804
0 | 40 | 0.6565656
0 | 45 | 0.6546688
0 | 50 | 0.6537129
0 | 55 | 0.6527307
0 | 60 | 0.6517939
0 | 65 | 0.6515634
0 | 70 | 0.6494129
0 | 75 | 0.6478254
0 | 80 | 0.6461907
0 | 85 | 0.6438475
0 | 90 | 0.6413448
0 | 95 | 0.6417114
0 | 100 | 0.6414735
5 | -100 | 0.6407915
5 | -95 | 0.6394417
5 | -90 | 0.6421749
5 | -85 | 0.6412315
5 | -80 | 0.6409528
5 | -75 | 0.6448786
5 | -70 | 0.6434261
5 | -65 | 0.6432465
5 | -60 | 0.646496
5 | -55 | 0.6451679
5 | -50 | 0.6485363
5 | -45 | 0.6510713
5 | -40 | 0.6497332
5 | -35 | 0.6495871
5 | -30 | 0.6501513
5 | -25 | 0.6513435
5 | -20 | 0.6487444
5 | -15 | 0.6496179
5 | -10 | 0.651464
5 | -5 | 0.652104
5 | 0 | 0.6524629
5 | 5 | 0.6544084
5 | 10 | 0.6566943
5 | 15 | 0.6599585
5 | 20 | 0.6617
5 | 25 | 0.6614723
5 | 30 | 0.6597211
5 | 35 | 0.6590196
5 | 40 | 0.6589949
5 | 45 | 0.6557724
5 | 50 | 0.6558636
5 | 55 | 0.6556665
5 | 60 | 0.6523172
5 | 65 | 0.6523235
5 | 70 | 0.6513762
5 | 75 | 0.6478154
5 | 80 | 0.646125
5 | 85 | 0.6440985
5 | 90 | 0.6425002
5 | 95 | 0.6421735
5 | 100 | 0.6407915
10 | -100 | 0.6387708
10 | -95 | 0.6386644
10 | -90 | 0.6419252
10 | -85 | 0.6419628
10 | -80 | 0.6407613
10 | -75 | 0.6454914
10 | -70 | 0.6452207
10 | -65 | 0.6445375
10 | -60 | 0.6461904
10 | -55 | 0.6469285
10 | -50 | 0.6478376
10 | -45 | 0.6484518
10 | -40 | 0.6489857
10 | -35 | 0.6494871
10 | -30 | 0.6519278
10 | -25 | 0.6530629
10 | -20 | 0.6510217
10 | -15 | 0.6510273
10 | -10 | 0.6506265
10 | -5 | 0.6515163
10 | 0 | 0.653601
10 | 5 | 0.6550157
10 | 10 | 0.6561675
10 | 15 | 0.6578739
10 | 20 | 0.6602409
10 | 25 | 0.6600363
10 | 30 | 0.6592802
10 | 35 | 0.6599581
10 | 40 | 0.6588816
10 | 45 | 0.6564597
10 | 50 | 0.6568898
10 | 55 | 0.6549173
10 | 60 | 0.6531171
10 | 65 | 0.6518613
10 | 70 | 0.6490983
10 | 75 | 0.6460074
10 | 80 | 0.6459931
10 | 85 | 0.6445256
10 | 90 | 0.6406626
10 | 95 | 0.6411097
10 | 100 | 0.6387708
15 | -100 | 0.6425555
15 | -95 | 0.6412919
15 | -90 | 0.6408967
15 | -85 | 0.6434966
15 | -80 | 0.6412753
15 | -75 | 0.6432844
15 | -70 | 0.645178
15 | -65 | 0.6456833
15 | -60 | 0.645512
15 | -55 | 0.6468708
15 | -50 | 0.6482107
15 | -45 | 0.6488693
15 | -40 | 0.6508081
15 | -35 | 0.6513989
15 | -30 | 0.6497174
15 | -25 | 0.6500269
15 | -20 | 0.6521238
15 | -15 | 0.6530594
15 | -10 | 0.6521619
15 | -5 | 0.6521243
15 | 0 | 0.6531675
15 | 5 | 0.6550353
15 | 10 | 0.6545225
15 | 15 | 0.6569217
15 | 20 | 0.6578547
15 | 25 | 0.6598869
15 | 30 | 0.6597138
15 | 35 | 0.6606193
15 | 40 | 0.6594543
15 | 45 | 0.657275
15 | 50 | 0.6553079
15 | 55 | 0.6528041
15 | 60 | 0.6526926
15 | 65 | 0.6509806
15 | 70 | 0.6488854
15 | 75 | 0.6474186
15 | 80 | 0.6479747
15 | 85 | 0.6461607
15 | 90 | 0.6436661
15 | 95 | 0.6431478
15 | 100 | 0.6425555
20 | -100 | 0.6446198
20 | -95 | 0.6457168
20 | -90 | 0.6423984
20 | -85 | 0.6432997
20 | -80 | 0.644345
20 | -75 | 0.6460841
20 | -70 | 0.6462704
20 | -65 | 0.646724
20 | -60 | 0.6468066
20 | -55 | 0.6489301
20 | -50 | 0.6507544
20 | -45 | 0.6502848
20 | -40 | 0.6531495
20 | -35 | 0.6542979
20 | -30 | 0.6517657
20 | -25 | 0.6509745
20 | -20 | 0.6532859
20 | -15 | 0.6522142
20 | -10 | 0.6525564
20 | -5 | 0.6533536
20 | 0 | 0.6566312
20 | 5 | 0.6565387
20 | 10 | 0.6559683
20 | 15 | 0.6571487
20 | 20 | 0.6571598
20 | 25 | 0.6587467
20 | 30 | 0.6596165
20 | 35 | 0.661186
20 | 40 | 0.6602749
20 | 45 | 0.6588704
20 | 50 | 0.656604
20 | 55 | 0.6551048
20 | 60 | 0.6549947
20 | 65 | 0.6529497
20 | 70 | 0.6513954
20 | 75 | 0.6508731
20 | 80 | 0.6504446
20 | 85 | 0.649394
20 | 90 | 0.6484599
20 | 95 | 0.6444635
20 | 100 | 0.6446198
25 | -100 | 0.6451385
25 | -95 | 0.649581
25 | -90 | 0.6475218
25 | -85 | 0.6444596
25 | -80 | 0.6470647
25 | -75 | 0.6484248
25 | -70 | 0.6483101
25 | -65 | 0.6499706
25 | -60 | 0.6497955
25 | -55 | 0.6495954
25 | -50 | 0.6514033
25 | -45 | 0.6490744
25 | -40 | 0.6515761
25 | -35 | 0.6536492
25 | -30 | 0.6542219
25 | -25 | 0.6535277
25 | -20 | 0.6519171
25 | -15 | 0.6510266
25 | -10 | 0.6526161
25 | -5 | 0.6531424
25 | 0 | 0.6546891
25 | 5 | 0.6558477
25 | 10 | 0.6564649
25 | 15 | 0.658111
25 | 20 | 0.6569891
25 | 25 | 0.6590049
25 | 30 | 0.6598779
25 | 35 | 0.6599286
25 | 40 | 0.6584455
25 | 45 | 0.6578019
25 | 50 | 0.6564514
25 | 55 | 0.6561294
25 | 60 | 0.6547198
25 | 65 | 0.6530912
25 | 70 | 0.6529865
25 | 75 | 0.6518494
25 | 80 | 0.6498988
25 | 85 | 0.6489383
25 | 90 | 0.6509198
25 | 95 | 0.6465238
25 | 100 | 0.6451385
30 | -100 | 0.646483
30 | -95 | 0.648504
30 | -90 | 0.6490749
30 | -85 | 0.6472412
30 | -80 | 0.6493871
30 | -75 | 0.6503444
30 | -70 | 0.646932
30 | -65 | 0.6497229
30 | -60 | 0.6496002
30 | -55 | 0.6491323
30 | -50 | 0.6510009
30 | -45 | 0.6509901
30 | -40 | 0.6511221
30 | -35 | 0.6507578
30 | -30 | 0.6522686
30 | -25 | 0.6531669
30 | -20 | 0.6500736
30 | -15 | 0.6500517
30 | -10 | 0.6505668
30 | -5 | 0.6518789
30 | 0 | 0.6531415
30 | 5 | 0.6542968
30 | 10 | 0.6544051
30 | 15 | 0.6556009
30 | 20 | 0.6570624
30 | 25 | 0.6576442
30 | 30 | 0.6591343
30 | 35 | 0.6586097
30 | 40 | 0.6573443
30 | 45 | 0.6558047
30 | 50 | 0.6556288
30 | 55 | 0.6544072
30 | 60 | 0.6530775
30 | 65 | 0.6523311
30 | 70 | 0.6531333
30 | 75 | 0.6514055
30 | 80 | 0.6505645
30 | 85 | 0.6478735
30 | 90 | 0.6485105
30 | 95 | 0.6484516
30 | 100 | 0.646483
35 | -100 | 0.6489112
35 | -95 | 0.6496631
35 | -90 | 0.6480847
35 | -85 | 0.6470779
35 | -80 | 0.6494026
35 | -75 | 0.6490943
35 | -70 | 0.6464481
35 | -65 | 0.6465993
35 | -60 | 0.6486724
35 | -55 | 0.6492478
35 | -50 | 0.6497321
35 | -45 | 0.6506152
35 | -40 | 0.6504307
35 | -35 | 0.6492699
35 | -30 | 0.6495297
35 | -25 | 0.650385
35 | -20 | 0.65054
35 | -15 | 0.649297
35 | -10 | 0.6498265
35 | -5 | 0.6528806
35 | 0 | 0.6554433
35 | 5 | 0.6558426
35 | 10 | 0.654718
35 | 15 | 0.6549651
35 | 20 | 0.6577449
35 | 25 | 0.6576361
35 | 30 | 0.6577945
35 | 35 | 0.658024
35 | 40 | 0.6565176
35 | 45 | 0.656827
35 | 50 | 0.6556937
35 | 55 | 0.6540904
35 | 60 | 0.6524926
35 | 65 | 0.6531855
35 | 70 | 0.6519844
35 | 75 | 0.6504573
35 | 80 | 0.6520995
35 | 85 | 0.6500222
35 | 90 | 0.6487547
35 | 95 | 0.6480317
35 | 100 | 0.6489112
40 | -100 | 0.6505049
40 | -95 | 0.6523501
40 | -90 | 0.6497106
40 | -85 | 0.6476413
40 | -80 | 0.648777
40 | -75 | 0.6483957
40 | -70 | 0.6474275
40 | -65 | 0.6468336
40 | -60 | 0.6485692
40 | -55 | 0.6505294
40 | -50 | 0.6495544
40 | -45 | 0.650613
40 | -40 | 0.6513744
40 | -35 | 0.6507472
40 | -30 | 0.6512025
40 | -25 | 0.6494388
40 | -20 | 0.6509684
40 | -15 | 0.6508443
40 | -10 | 0.6479825
40 | -5 | 0.6505925
40 | 0 | 0.6527507
40 | 5 | 0.6537422
40 | 10 | 0.6539124
40 | 15 | 0.6535546
40 | 20 | 0.6562493
40 | 25 | 0.6560058
40 | 30 | 0.6573914
40 | 35 | 0.6560473
40 | 40 | 0.6537138
40 | 45 | 0.6555913
40 | 50 | 0.6557732
40 | 55 | 0.6548593
40 | 60 | 0.6543151
40 | 65 | 0.6548377
40 | 70 | 0.6520768
40 | 75 | 0.6501028
40 | 80 | 0.6521249
40 | 85 | 0.6523403
40 | 90 | 0.651237
40 | 95 | 0.6507398
40 | 100 | 0.6505049
45 | -100 | 0.6538544
45 | -95 | 0.6531962
45 | -90 | 0.6518103
45 | -85 | 0.6494781
45 | -80 | 0.6496752
45 | -75 | 0.6484959
45 | -70 | 0.6493687
45 | -65 | 0.6482736
45 | -60 | 0.6478159
45 | -55 | 0.6497208
45 | -50 | 0.651182
45 | -45 | 0.6507343
45 | -40 | 0.6492247
45 | -35 | 0.6506799
45 | -30 | 0.6508119
45 | -25 | 0.6490885
45 | -20 | 0.6499544
45 | -15 | 0.6499361
45 | -10 | 0.6473503
45 | -5 | 0.6494421
45 | 0 | 0.6507653
45 | 5 | 0.6520757
45 | 10 | 0.6529691
45 | 15 | 0.6522129
45 | 20 | 0.652236
45 | 25 | 0.6555866
45 | 30 | 0.655473
45 | 35 | 0.6552736
45 | 40 | 0.6524118
45 | 45 | 0.6522325
45 | 50 | 0.652907
45 | 55 | 0.6548628
45 | 60 | 0.6556812
45 | 65 | 0.6556501
45 | 70 | 0.6546455
45 | 75 | 0.6544048
45 | 80 | 0.6538734
45 | 85 | 0.6520912
45 | 90 | 0.6519471
45 | 95 | 0.6532798
45 | 100 | 0.6538544
50 | -100 | 0.6568635
50 | -95 | 0.6534697
50 | -90 | 0.6523843
50 | -85 | 0.6530199
50 | -80 | 0.6520225
50 | -75 | 0.6503762
50 | -70 | 0.650568
50 | -65 | 0.6506193
50 | -60 | 0.6483734
50 | -55 | 0.6491244
50 | -50 | 0.6505049
50 | -45 | 0.6513141
50 | -40 | 0.6493841
50 | -35 | 0.6495577
50 | -30 | 0.6498194
50 | -25 | 0.6488304
50 | -20 | 0.6482392
50 | -15 | 0.6459196
50 | -10 | 0.6460603
50 | -5 | 0.6488436
50 | 0 | 0.6493939
50 | 5 | 0.650557
50 | 10 | 0.6512456
50 | 15 | 0.6506807
50 | 20 | 0.6518283
50 | 25 | 0.6547274
50 | 30 | 0.6548654
50 | 35 | 0.6549741
50 | 40 | 0.6531341
50 | 45 | 0.6519368
50 | 50 | 0.6525809
50 | 55 | 0.6538804
50 | 60 | 0.6562688
50 | 65 | 0.6553986
50 | 70 | 0.6547551
50 | 75 | 0.6558358
50 | 80 | 0.6567611
50 | 85 | 0.6535826
50 | 90 | 0.6527887
50 | 95 | 0.6556654
50 | 100 | 0.6568635
55 | -100 | 0.6569493
55 | -95 | 0.6546357
55 | -90 | 0.6516842
55 | -85 | 0.6523711
55 | -80 | 0.6526934
55 | -75 | 0.6504151
55 | -70 | 0.6509447
55 | -65 | 0.651963
55 | -60 | 0.6497548
55 | -55 | 0.650567
55 | -50 | 0.6504125
55 | -45 | 0.6508221
55 | -40 | 0.6496994
55 | -35 | 0.6477763
55 | -30 | 0.6480609
55 | -25 | 0.6474309
55 | -20 | 0.6465822
55 | -15 | 0.6454877
55 | -10 | 0.6454923
55 | -5 | 0.646232
55 | 0 | 0.6452017
55 | 5 | 0.6468305
55 | 10 | 0.649512
55 | 15 | 0.650391
55 | 20 | 0.6518571
55 | 25 | 0.6538775
55 | 30 | 0.6539213
55 | 35 | 0.6519839
55 | 40 | 0.6512953
55 | 45 | 0.6520872
55 | 50 | 0.6509065
55 | 55 | 0.6527215
55 | 60 | 0.6530767
55 | 65 | 0.653856
55 | 70 | 0.6533243
55 | 75 | 0.6543805
55 | 80 | 0.6551198
55 | 85 | 0.6545194
55 | 90 | 0.6550973
55 | 95 | 0.6553695
55 | 100 | 0.6569493
60 | -100 | 0.6555339
60 | -95 | 0.6554424
60 | -90 | 0.654532
60 | -85 | 0.6522032
60 | -80 | 0.6517036
60 | -75 | 0.6504117
60 | -70 | 0.6508778
60 | -65 | 0.6511811
60 | -60 | 0.6511316
60 | -55 | 0.6519356
60 | -50 | 0.653084
60 | -45 | 0.6506819
60 | -40 | 0.648802
60 | -35 | 0.648137
60 | -30 | 0.6489427
60 | -25 | 0.6467656
60 | -20 | 0.6458895
60 | -15 | 0.6451169
60 | -10 | 0.6439916
60 | -5 | 0.643814
60 | 0 | 0.6439786
60 | 5 | 0.6450038
60 | 10 | 0.6472471
60 | 15 | 0.6494413
60 | 20 | 0.6515469
60 | 25 | 0.6524645
60 | 30 | 0.6522057
60 | 35 | 0.6504848
60 | 40 | 0.6506777
60 | 45 | 0.6519522
60 | 50 | 0.6497753
60 | 55 | 0.6504957
60 | 60 | 0.652299
60 | 65 | 0.651892
60 | 70 | 0.654557
60 | 75 | 0.6559279
60 | 80 | 0.6535502
60 | 85 | 0.6531048
60 | 90 | 0.6532904
60 | 95 | 0.6543803
60 | 100 | 0.6555339
65 | -100 | 0.6551033
65 | -95 | 0.6553068
65 | -90 | 0.6561611
65 | -85 | 0.6540934
65 | -80 | 0.6519901
65 | -75 | 0.6512497
65 | -70 | 0.6517485
65 | -65 | 0.6514063
65 | -60 | 0.6501584
65 | -55 | 0.6494101
65 | -50 | 0.6509093
65 | -45 | 0.6501612
65 | -40 | 0.6476128
65 | -35 | 0.6474631
65 | -30 | 0.6481665
65 | -25 | 0.6475095
65 | -20 | 0.6457423
65 | -15 | 0.6438126
65 | -10 | 0.6432726
65 | -5 | 0.6438369
65 | 0 | 0.6443347
65 | 5 | 0.6452864
65 | 10 | 0.6458445
65 | 15 | 0.6501334
65 | 20 | 0.6518875
65 | 25 | 0.6506098
65 | 30 | 0.6507836
65 | 35 | 0.6499684
65 | 40 | 0.6512065
65 | 45 | 0.651951
65 | 50 | 0.6515123
65 | 55 | 0.6517837
65 | 60 | 0.6509625
65 | 65 | 0.6501053
65 | 70 | 0.654547
65 | 75 | 0.6571038
65 | 80 | 0.6544486
65 | 85 | 0.6525337
65 | 90 | 0.6530809
65 | 95 | 0.6549745
65 | 100 | 0.6551033
70 | -100 | 0.6567982
70 | -95 | 0.6568839
70 | -90 | 0.6564645
70 | -85 | 0.6553816
70 | -80 | 0.6541867
70 | -75 | 0.6526451
70 | -70 | 0.6525678
70 | -65 | 0.6521975
70 | -60 | 0.6498095
70 | -55 | 0.6487402
70 | -50 | 0.6490728
70 | -45 | 0.6486588
70 | -40 | 0.648057
70 | -35 | 0.6477046
70 | -30 | 0.6461547
70 | -25 | 0.6464592
70 | -20 | 0.6457039
70 | -15 | 0.6436665
70 | -10 | 0.6418854
70 | -5 | 0.6419552
70 | 0 | 0.6431669
70 | 5 | 0.6435138
70 | 10 | 0.6443924
70 | 15 | 0.6485636
70 | 20 | 0.6501668
70 | 25 | 0.6493158
70 | 30 | 0.649296
70 | 35 | 0.6486679
70 | 40 | 0.649671
70 | 45 | 0.6513704
70 | 50 | 0.6513305
70 | 55 | 0.6517767
70 | 60 | 0.6514346
70 | 65 | 0.6526493
70 | 70 | 0.6528663
70 | 75 | 0.6539846
70 | 80 | 0.6529746
70 | 85 | 0.6527529
70 | 90 | 0.6538392
70 | 95 | 0.6545073
70 | 100 | 0.6567982
75 | -100 | 0.6575338
75 | -95 | 0.6570043
75 | -90 | 0.655101
75 | -85 | 0.6546508
75 | -80 | 0.6552603
75 | -75 | 0.6536943
75 | -70 | 0.6515603
75 | -65 | 0.6513589
75 | -60 | 0.6508841
75 | -55 | 0.6509417
75 | -50 | 0.6497984
75 | -45 | 0.6465834
75 | -40 | 0.6484181
75 | -35 | 0.6475857
75 | -30 | 0.6452228
75 | -25 | 0.6464587
75 | -20 | 0.6452001
75 | -15 | 0.6435536
75 | -10 | 0.6417233
75 | -5 | 0.6414858
75 | 0 | 0.6428857
75 | 5 | 0.6414277
75 | 10 | 0.6426821
75 | 15 | 0.6473715
75 | 20 | 0.648725
75 | 25 | 0.6504126
75 | 30 | 0.6498162
75 | 35 | 0.6486458
75 | 40 | 0.6489513
75 | 45 | 0.6504133
75 | 50 | 0.6508216
75 | 55 | 0.649689
75 | 60 | 0.651623
75 | 65 | 0.6539784
75 | 70 | 0.6517792
75 | 75 | 0.6533023
75 | 80 | 0.6529245
75 | 85 | 0.6544206
75 | 90 | 0.6573624
75 | 95 | 0.6569955
75 | 100 | 0.6575338
80 | -100 | 0.6564449
80 | -95 | 0.6564777
80 | -90 | 0.6538715
80 | -85 | 0.6541015
80 | -80 | 0.6540172
80 | -75 | 0.6523106
80 | -70 | 0.6532802
80 | -65 | 0.6519485
80 | -60 | 0.650461
80 | -55 | 0.6510258
80 | -50 | 0.6504731
80 | -45 | 0.6469698
80 | -40 | 0.6461113
80 | -35 | 0.6462814
80 | -30 | 0.6453819
80 | -25 | 0.6459158
80 | -20 | 0.6453858
80 | -15 | 0.6449342
80 | -10 | 0.6451085
80 | -5 | 0.6431514
80 | 0 | 0.6423795
80 | 5 | 0.6412821
80 | 10 | 0.642042
80 | 15 | 0.6461603
80 | 20 | 0.649564
80 | 25 | 0.6503507
80 | 30 | 0.6485373
80 | 35 | 0.6480762
80 | 40 | 0.6497572
80 | 45 | 0.6499409
80 | 50 | 0.6511357
80 | 55 | 0.6503137
80 | 60 | 0.6504966
80 | 65 | 0.6499879
80 | 70 | 0.6512658
80 | 75 | 0.6536707
80 | 80 | 0.6539229
80 | 85 | 0.6541169
80 | 90 | 0.6561021
80 | 95 | 0.6567892
80 | 100 | 0.6564449
85 | -100 | 0.6578313
85 | -95 | 0.6573836
85 | -90 | 0.6553421
85 | -85 | 0.6527248
85 | -80 | 0.6537198
85 | -75 | 0.6549828
85 | -70 | 0.6550284
85 | -65 | 0.653463
85 | -60 | 0.652501
85 | -55 | 0.6510506
85 | -50 | 0.6519215
85 | -45 | 0.6483464
85 | -40 | 0.6449133
85 | -35 | 0.6451494
85 | -30 | 0.6461882
85 | -25 | 0.6459116
85 | -20 | 0.6438995
85 | -15 | 0.6456176
85 | -10 | 0.6460681
85 | -5 | 0.6408949
85 | 0 | 0.6416557
85 | 5 | 0.6417577
85 | 10 | 0.6436376
85 | 15 | 0.6472273
85 | 20 | 0.6481768
85 | 25 | 0.6488023
85 | 30 | 0.6477342
85 | 35 | 0.6487819
85 | 40 | 0.6501627
85 | 45 | 0.6506552
85 | 50 | 0.6520729
85 | 55 | 0.6495393
85 | 60 | 0.6497986
85 | 65 | 0.6513694
85 | 70 | 0.652278
85 | 75 | 0.6550335
85 | 80 | 0.6544634
85 | 85 | 0.6542858
85 | 90 | 0.656917
85 | 95 | 0.6584989
85 | 100 | 0.6578313
90 | -100 | 0.658384
90 | -95 | 0.6577243
90 | -90 | 0.6546367
90 | -85 | 0.6528108
90 | -80 | 0.6534055
90 | -75 | 0.6549031
90 | -70 | 0.6516402
90 | -65 | 0.6522464
90 | -60 | 0.6542644
90 | -55 | 0.6508734
90 | -50 | 0.6480715
90 | -45 | 0.6485324
90 | -40 | 0.6476067
90 | -35 | 0.6467903
90 | -30 | 0.6465196
90 | -25 | 0.6457398
90 | -20 | 0.6456072
90 | -15 | 0.6476284
90 | -10 | 0.6458763
90 | -5 | 0.6435706
90 | 0 | 0.642778
90 | 5 | 0.6438009
90 | 10 | 0.644629
90 | 15 | 0.6479932
90 | 20 | 0.6504599
90 | 25 | 0.649997
90 | 30 | 0.649467
90 | 35 | 0.6485352
90 | 40 | 0.6486257
90 | 45 | 0.6506235
90 | 50 | 0.6532649
90 | 55 | 0.6508475
90 | 60 | 0.6500008
90 | 65 | 0.6521377
90 | 70 | 0.6541201
90 | 75 | 0.6541479
90 | 80 | 0.6555918
90 | 85 | 0.6567652
90 | 90 | 0.6562947
90 | 95 | 0.6595604
90 | 100 | 0.658384
95 | -100 | 0.6583549
95 | -95 | 0.6578659
95 | -90 | 0.6566532
95 | -85 | 0.6547468
95 | -80 | 0.6531614
95 | -75 | 0.6534162
95 | -70 | 0.6500628
95 | -65 | 0.6496081
95 | -60 | 0.6525111
95 | -55 | 0.6506046
95 | -50 | 0.6477796
95 | -45 | 0.6493318
95 | -40 | 0.6500506
95 | -35 | 0.6487468
95 | -30 | 0.6481438
95 | -25 | 0.644059
95 | -20 | 0.6446964
95 | -15 | 0.6484127
95 | -10 | 0.646207
95 | -5 | 0.6439702
95 | 0 | 0.6455294
95 | 5 | 0.6447983
95 | 10 | 0.6477758
95 | 15 | 0.6503747
95 | 20 | 0.6514351
95 | 25 | 0.6501403
95 | 30 | 0.6480614
95 | 35 | 0.6461128
95 | 40 | 0.6484097
95 | 45 | 0.6501482
95 | 50 | 0.6513141
95 | 55 | 0.6503149
95 | 60 | 0.6498313
95 | 65 | 0.6523794
95 | 70 | 0.654748
95 | 75 | 0.6535396
95 | 80 | 0.6555578
95 | 85 | 0.6569747
95 | 90 | 0.6563414
95 | 95 | 0.6572518
95 | 100 | 0.6583549
100 | -100 | 0.659093
100 | -95 | 0.6594951
100 | -90 | 0.6577086
100 | -85 | 0.6558917
100 | -80 | 0.6543604
100 | -75 | 0.6545046
100 | -70 | 0.6535251
100 | -65 | 0.6509416
100 | -60 | 0.6510819
100 | -55 | 0.6517655
100 | -50 | 0.6508593
100 | -45 | 0.6498943
100 | -40 | 0.6500384
100 | -35 | 0.6500282
100 | -30 | 0.650364
100 | -25 | 0.6473136
100 | -20 | 0.6468661
100 | -15 | 0.6492841
100 | -10 | 0.6449068
100 | -5 | 0.6452148
100 | 0 | 0.646107
100 | 5 | 0.6453291
100 | 10 | 0.6481895
100 | 15 | 0.6519652
100 | 20 | 0.6506858
100 | 25 | 0.6490016
100 | 30 | 0.6480854
100 | 35 | 0.6479274
100 | 40 | 0.6493683
100 | 45 | 0.6489414
100 | 50 | 0.6494781
100 | 55 | 0.6494758
100 | 60 | 0.6502559
100 | 65 | 0.6532506
100 | 70 | 0.6548273
100 | 75 | 0.65449
100 | 80 | 0.6542906
100 | 85 | 0.6559727
100 | 90 | 0.6574324
100 | 95 | 0.6569519
100 | 100 | 0.659093