## sheet-1
-100 | -100 | 0.6546518
-100 | -95 | 0.6529431
-100 | -90 | 0.6541311
-100 | -85 | 0.6535713
-100 | -80 | 0.6525473
-100 | -75 | 0.6528389
-100 | -70 | 0.6527797
-100 | -65 | 0.6513139
-100 | -60 | 0.6500423
-100 | -55 | 0.6520586
-100 | -50 | 0.6532562
-100 | -45 | 0.6516383
-100 | -40 | 0.6502519
-100 | -35 | 0.6505744
-100 | -30 | 0.6501057
-100 | -25 | 0.6491184
-100 | -20 | 0.6469347
-100 | -15 | 0.6469108
-100 | -10 | 0.6467063
-100 | -5 | 0.6483627
-100 | 0 | 0.6479585
-100 | 5 | 0.6480552
-100 | 10 | 0.6494278
-100 | 15 | 0.6488485
-100 | 20 | 0.6488564
-100 | 25 | 0.6500871
-100 | 30 | 0.6501945
-100 | 35 | 0.6536315
-100 | 40 | 0.6545688
-100 | 45 | 0.6531013
-100 | 50 | 0.6531018
-100 | 55 | 0.653493
-100 | 60 | 0.6541528
-100 | 65 | 0.6546952
-100 | 70 | 0.6536759
-100 | 75 | 0.6544387
-100 | 80 | 0.655273
-100 | 85 | 0.6564722
-100 | 90 | 0.6565252
-100 | 95 | 0.6561099
-100 | 100 | 0.6546518
-95 | -100 | 0.657207
-95 | -95 | 0.6550183
-95 | -90 | 0.6541836
-95 | -85 | 0.6536653
-95 | -80 | 0.6523327
-95 | -75 | 0.6521042
-95 | -70 | 0.6507407
-95 | -65 | 0.6504603
-95 | -60 | 0.6494023
-95 | -55 | 0.6495437
-95 | -50 | 0.6505822
-95 | -45 | 0.6510017
-95 | -40 | 0.6505764
-95 | -35 | 0.650405
-95 | -30 | 0.6501746
-95 | -25 | 0.6485163
-95 | -20 | 0.6463063
-95 | -15 | 0.6467505
-95 | -10 | 0.6468517
-95 | -5 | 0.6483003
-95 | 0 | 0.6477267
-95 | 5 | 0.6481062
-95 | 10 | 0.6492753
-95 | 15 | 0.6477885
-95 | 20 | 0.6493739
-95 | 25 | 0.6514263
-95 | 30 | 0.6516643
-95 | 35 | 0.6521224
-95 | 40 | 0.6535348
-95 | 45 | 0.6536195
-95 | 50 | 0.6517747
-95 | 55 | 0.6515801
-95 | 60 | 0.6541606
-95 | 65 | 0.6523771
-95 | 70 | 0.6526081
-95 | 75 | 0.6544779
-95 | 80 | 0.6549286
-95 | 85 | 0.6541425
-95 | 90 | 0.6550352
-95 | 95 | 0.656906
-95 | 100 | 0.657207
-90 | -100 | 0.6569891
-90 | -95 | 0.6533461
-90 | -90 | 0.6533864
-90 | -85 | 0.6512914
-90 | -80 | 0.6520395
-90 | -75 | 0.6511009
-90 | -70 | 0.650415
-90 | -65 | 0.6509437
-90 | -60 | 0.6506005
-90 | -55 | 0.6500224
-90 | -50 | 0.6496797
-90 | -45 | 0.6514129
-90 | -40 | 0.6502285
-90 | -35 | 0.6498021
-90 | -30 | 0.6484931
-90 | -25 | 0.6474114
-90 | -20 | 0.6464091
-90 | -15 | 0.6475864
-90 | -10 | 0.6466833
-90 | -5 | 0.6466801
-90 | 0 | 0.6483993
-90 | 5 | 0.6496677
-90 | 10 | 0.6503158
-90 | 15 | 0.6497088
-90 | 20 | 0.6512824
-90 | 25 | 0.6522848
-90 | 30 | 0.6500886
-90 | 35 | 0.6519459
-90 | 40 | 0.652935
-90 | 45 | 0.6523245
-90 | 50 | 0.6507693
-90 | 55 | 0.6508307
-90 | 60 | 0.653076
-90 | 65 | 0.6512479
-90 | 70 | 0.6523278
-90 | 75 | 0.6556029
-90 | 80 | 0.6557675
-90 | 85 | 0.6521742
-90 | 90 | 0.6528243
-90 | 95 | 0.6576059
-90 | 100 | 0.6569891
-85 | -100 | 0.6553827
-85 | -95 | 0.6533339
-85 | -90 | 0.6531373
-85 | -85 | 0.6518097
-85 | -80 | 0.6508037
-85 | -75 | 0.6514978
-85 | -70 | 0.6513395
-85 | -65 | 0.6505371
-85 | -60 | 0.6518531
-85 | -55 | 0.6505272
-85 | -50 | 0.6508122
-85 | -45 | 0.6501196
-85 | -40 | 0.6491891
-85 | -35 | 0.6502549
-85 | -30 | 0.6496495
-85 | -25 | 0.6476631
-85 | -20 | 0.6474027
-85 | -15 | 0.6484802
-85 | -10 | 0.6485635
-85 | -5 | 0.6476741
-85 | 0 | 0.6482443
-85 | 5 | 0.6495887
-85 | 10 | 0.651027
-85 | 15 | 0.6511098
-85 | 20 | 0.65218
-85 | 25 | 0.6516085
-85 | 30 | 0.6510045
-85 | 35 | 0.6536246
-85 | 40 | 0.6517264
-85 | 45 | 0.6503362
-85 | 50 | 0.6515499
-85 | 55 | 0.6516166
-85 | 60 | 0.652192
-85 | 65 | 0.6508876
-85 | 70 | 0.6529664
-85 | 75 | 0.6549672
-85 | 80 | 0.6537619
-85 | 85 | 0.6527016
-85 | 90 | 0.6548562
-85 | 95 | 0.6570097
-85 | 100 | 0.6553827
-80 | -100 | 0.6546021
-80 | -95 | 0.6537399
-80 | -90 | 0.6543469
-80 | -85 | 0.6534211
-80 | -80 | 0.6527951
-80 | -75 | 0.6526827
-80 | -70 | 0.6532951
-80 | -65 | 0.6534542
-80 | -60 | 0.6514747
-80 | -55 | 0.6508752
-80 | -50 | 0.6507312
-80 | -45 | 0.6493096
-80 | -40 | 0.6493304
-80 | -35 | 0.6501424
-80 | -30 | 0.650941
-80 | -25 | 0.649156
-80 | -20 | 0.6474606
-80 | -15 | 0.6494939
-80 | -10 | 0.6490809
-80 | -5 | 0.6488167
-80 | 0 | 0.6461457
-80 | 5 | 0.646878
-80 | 10 | 0.6506187
-80 | 15 | 0.65113
-80 | 20 | 0.6510463
-80 | 25 | 0.6509216
-80 | 30 | 0.6511081
-80 | 35 | 0.6516065
-80 | 40 | 0.6512198
-80 | 45 | 0.6509442
-80 | 50 | 0.6508009
-80 | 55 | 0.6512512
-80 | 60 | 0.6520776
-80 | 65 | 0.6510227
-80 | 70 | 0.6541048
-80 | 75 | 0.6532877
-80 | 80 | 0.6528511
-80 | 85 | 0.6537153
-80 | 90 | 0.6540772
-80 | 95 | 0.6546275
-80 | 100 | 0.6546021
-75 | -100 | 0.6550198
-75 | -95 | 0.6516122
-75 | -90 | 0.6513249
-75 | -85 | 0.6521967
-75 | -80 | 0.6517265
-75 | -75 | 0.6515321
-75 | -70 | 0.6531332
-75 | -65 | 0.6526794
-75 | -60 | 0.6524284
-75 | -55 | 0.6519529
-75 | -50 | 0.6501869
-75 | -45 | 0.6498738
-75 | -40 | 0.6505065
-75 | -35 | 0.649605
-75 | -30 | 0.649412
-75 | -25 | 0.6506074
-75 | -20 | 0.6495815
-75 | -15 | 0.649575
-75 | -10 | 0.6486463
-75 | -5 | 0.6478389
-75 | 0 | 0.6462505
-75 | 5 | 0.6470442
-75 | 10 | 0.6499075
-75 | 15 | 0.6507361
-75 | 20 | 0.6502909
-75 | 25 | 0.652338
-75 | 30 | 0.650453
-75 | 35 | 0.6506941
-75 | 40 | 0.6525118
-75 | 45 | 0.6526363
-75 | 50 | 0.6483673
-75 | 55 | 0.650551
-75 | 60 | 0.6529304
-75 | 65 | 0.6522037
-75 | 70 | 0.6540031
-75 | 75 | 0.6537151
-75 | 80 | 0.6532348
-75 | 85 | 0.653732
-75 | 90 | 0.65171
-75 | 95 | 0.65275
-75 | 100 | 0.6550198
-70 | -100 | 0.6533281
-70 | -95 | 0.6514536
-70 | -90 | 0.6507181
-70 | -85 | 0.6513272
-70 | -80 | 0.6510512
-70 | -75 | 0.6502614
-70 | -70 | 0.6515784
-70 | -65 | 0.6505627
-70 | -60 | 0.651214
-70 | -55 | 0.6528089
-70 | -50 | 0.6514256
-70 | -45 | 0.6506114
-70 | -40 | 0.6508803
-70 | -35 | 0.6498877
-70 | -30 | 0.6508696
-70 | -25 | 0.6512136
-70 | -20 | 0.6502794
-70 | -15 | 0.6499718
-70 | -10 | 0.6501464
-70 | -5 | 0.6501794
-70 | 0 | 0.6490167
-70 | 5 | 0.6478727
-70 | 10 | 0.648541
-70 | 15 | 0.6488492
-70 | 20 | 0.64977
-70 | 25 | 0.6512739
-70 | 30 | 0.6504126
-70 | 35 | 0.6517339
-70 | 40 | 0.6538605
-70 | 45 | 0.6534458
-70 | 50 | 0.6505701
-70 | 55 | 0.6511538
-70 | 60 | 0.6537798
-70 | 65 | 0.6531356
-70 | 70 | 0.6536805
-70 | 75 | 0.6531692
-70 | 80 | 0.6528979
-70 | 85 | 0.6529393
-70 | 90 | 0.6515427
-70 | 95 | 0.6531465
-70 | 100 | 0.6533281
-65 | -100 | 0.6501699
-65 | -95 | 0.6502335
-65 | -90 | 0.6512983
-65 | -85 | 0.6494037
-65 | -80 | 0.6494929
-65 | -75 | 0.6495305
-65 | -70 | 0.6503505
-65 | -65 | 0.6504769
-65 | -60 | 0.6512099
-65 | -55 | 0.6516911
-65 | -50 | 0.6527746
-65 | -45 | 0.6516849
-65 | -40 | 0.6502602
-65 | -35 | 0.6500858
-65 | -30 | 0.650009
-65 | -25 | 0.6494744
-65 | -20 | 0.6492779
-65 | -15 | 0.650402
-65 | -10 | 0.6500912
-65 | -5 | 0.6510518
-65 | 0 | 0.649938
-65 | 5 | 0.6490502
-65 | 10 | 0.6501633
-65 | 15 | 0.6484809
-65 | 20 | 0.6476951
-65 | 25 | 0.6498409
-65 | 30 | 0.6505865
-65 | 35 | 0.651114
-65 | 40 | 0.6525018
-65 | 45 | 0.6531411
-65 | 50 | 0.6520966
-65 | 55 | 0.651778
-65 | 60 | 0.6511581
-65 | 65 | 0.6505792
-65 | 70 | 0.6511623
-65 | 75 | 0.6514359
-65 | 80 | 0.6524197
-65 | 85 | 0.6517417
-65 | 90 | 0.6506398
-65 | 95 | 0.651146
-65 | 100 | 0.6501699
-60 | -100 | 0.6515385
-60 | -95 | 0.653478
-60 | -90 | 0.6513711
-60 | -85 | 0.6492556
-60 | -80 | 0.6496525
-60 | -75 | 0.6496418
-60 | -70 | 0.6505246
-60 | -65 | 0.6508337
-60 | -60 | 0.6514077
-60 | -55 | 0.6506495
-60 | -50 | 0.6516365
-60 | -45 | 0.6512521
-60 | -40 | 0.650773
-60 | -35 | 0.6492854
-60 | -30 | 0.6485409
-60 | -25 | 0.6492045
-60 | -20 | 0.6494504
-60 | -15 | 0.6507267
-60 | -10 | 0.6505813
-60 | -5 | 0.6495298
-60 | 0 | 0.649184
-60 | 5 | 0.6503254
-60 | 10 | 0.6485447
-60 | 15 | 0.6480243
-60 | 20 | 0.6471222
-60 | 25 | 0.6481318
-60 | 30 | 0.6504654
-60 | 35 | 0.6521118
-60 | 40 | 0.6519725
-60 | 45 | 0.6536526
-60 | 50 | 0.6541487
-60 | 55 | 0.6522572
-60 | 60 | 0.6509875
-60 | 65 | 0.6517457
-60 | 70 | 0.6520049
-60 | 75 | 0.6525563
-60 | 80 | 0.652791
-60 | 85 | 0.6505974
-60 | 90 | 0.6501328
-60 | 95 | 0.6506189
-60 | 100 | 0.6515385
-55 | -100 | 0.6530561
-55 | -95 | 0.6529046
-55 | -90 | 0.6516412
-55 | -85 | 0.6511009
-55 | -80 | 0.6519483
-55 | -75 | 0.6499603
-55 | -70 | 0.6511842
-55 | -65 | 0.6508838
-55 | -60 | 0.6530394
-55 | -55 | 0.6511328
-55 | -50 | 0.6500151
-55 | -45 | 0.6506086
-55 | -40 | 0.649623
-55 | -35 | 0.6479758
-55 | -30 | 0.646308
-55 | -25 | 0.6477918
-55 | -20 | 0.6488537
-55 | -15 | 0.6504191
-55 | -10 | 0.6504194
-55 | -5 | 0.6497195
-55 | 0 | 0.6502431
-55 | 5 | 0.6500823
-55 | 10 | 0.647762
-55 | 15 | 0.6484014
-55 | 20 | 0.6493096
-55 | 25 | 0.6492881
-55 | 30 | 0.6501834
-55 | 35 | 0.6519699
-55 | 40 | 0.6532766
-55 | 45 | 0.6526378
-55 | 50 | 0.652728
-55 | 55 | 0.6521171
-55 | 60 | 0.650637
-55 | 65 | 0.6512627
-55 | 70 | 0.6520731
-55 | 75 | 0.6521495
-55 | 80 | 0.6530447
-55 | 85 | 0.6523364
-55 | 90 | 0.6516585
-55 | 95 | 0.6509814
-55 | 100 | 0.6530561
-50 | -100 | 0.6536048
-50 | -95 | 0.6542855
-50 | -90 | 0.652178
-50 | -85 | 0.6531456
-50 | -80 | 0.652325
-50 | -75 | 0.6502814
-50 | -70 | 0.6509233
-50 | -65 | 0.6503078
-50 | -60 | 0.6523844
-50 | -55 | 0.6511503
-50 | -50 | 0.6497289
-50 | -45 | 0.6515149
-50 | -40 | 0.6482865
-50 | -35 | 0.6458137
-50 | -30 | 0.6465433
-50 | -25 | 0.6470574
-50 | -20 | 0.6484526
-50 | -15 | 0.6501611
-50 | -10 | 0.6509673
-50 | -5 | 0.6498353
-50 | 0 | 0.6506643
-50 | 5 | 0.6495836
-50 | 10 | 0.6477545
-50 | 15 | 0.6499671
-50 | 20 | 0.649693
-50 | 25 | 0.6501603
-50 | 30 | 0.6503026
-50 | 35 | 0.6508798
-50 | 40 | 0.6523322
-50 | 45 | 0.6521372
-50 | 50 | 0.6504385
-50 | 55 | 0.6520995
-50 | 60 | 0.6513187
-50 | 65 | 0.6519468
-50 | 70 | 0.6532536
-50 | 75 | 0.6523361
-50 | 80 | 0.6527814
-50 | 85 | 0.6521589
-50 | 90 | 0.6519329
-50 | 95 | 0.6520252
-50 | 100 | 0.6536048
-45 | -100 | 0.6544044
-45 | -95 | 0.6548357
-45 | -90 | 0.6521568
-45 | -85 | 0.6535182
-45 | -80 | 0.6531059
-45 | -75 | 0.6493866
-45 | -70 | 0.6502114
-45 | -65 | 0.6495174
-45 | -60 | 0.6511096
-45 | -55 | 0.6493808
-45 | -50 | 0.6486388
-45 | -45 | 0.6506018
-45 | -40 | 0.6485807
-45 | -35 | 0.6461004
-45 | -30 | 0.6463614
-45 | -25 | 0.6473171
-45 | -20 | 0.6484367
-45 | -15 | 0.6493044
-45 | -10 | 0.6498376
-45 | -5 | 0.6490999
-45 | 0 | 0.6489788
-45 | 5 | 0.6485967
-45 | 10 | 0.6483411
-45 | 15 | 0.6504345
-45 | 20 | 0.650417
-45 | 25 | 0.6490852
-45 | 30 | 0.650271
-45 | 35 | 0.6517272
-45 | 40 | 0.6519639
-45 | 45 | 0.6528585
-45 | 50 | 0.6527805
-45 | 55 | 0.6531543
-45 | 60 | 0.6529296
-45 | 65 | 0.6517535
-45 | 70 | 0.6528909
-45 | 75 | 0.6538427
-45 | 80 | 0.653092
-45 | 85 | 0.6523315
-45 | 90 | 0.6535662
-45 | 95 | 0.6528151
-45 | 100 | 0.6544044
-40 | -100 | 0.6530218
-40 | -95 | 0.6517929
-40 | -90 | 0.6510887
-40 | -85 | 0.6533996
-40 | -80 | 0.652957
-40 | -75 | 0.6492509
-40 | -70 | 0.6479106
-40 | -65 | 0.6484413
-40 | -60 | 0.6495182
-40 | -55 | 0.6488562
-40 | -50 | 0.6498992
-40 | -45 | 0.6490677
-40 | -40 | 0.6480263
-40 | -35 | 0.6477647
-40 | -30 | 0.6458033
-40 | -25 | 0.6475323
-40 | -20 | 0.6496748
-40 | -15 | 0.6479249
-40 | -10 | 0.6473186
-40 | -5 | 0.6477199
-40 | 0 | 0.6485927
-40 | 5 | 0.6488482
-40 | 10 | 0.6484171
-40 | 15 | 0.6493478
-40 | 20 | 0.6489784
-40 | 25 | 0.650199
-40 | 30 | 0.6508767
-40 | 35 | 0.6525199
-40 | 40 | 0.6521888
-40 | 45 | 0.6524808
-40 | 50 | 0.6510518
-40 | 55 | 0.6525769
-40 | 60 | 0.6521707
-40 | 65 | 0.6533647
-40 | 70 | 0.6545916
-40 | 75 | 0.6536326
-40 | 80 | 0.6524512
-40 | 85 | 0.6545003
-40 | 90 | 0.6564909
-40 | 95 | 0.6538148
-40 | 100 | 0.6530218
-35 | -100 | 0.6515594
-35 | -95 | 0.6513463
-35 | -90 | 0.6519568
-35 | -85 | 0.6515702
-35 | -80 | 0.6512
-35 | -75 | 0.6497697
-35 | -70 | 0.6476403
-35 | -65 | 0.6477535
-35 | -60 | 0.6482932
-35 | -55 | 0.6484657
-35 | -50 | 0.6493465
-35 | -45 | 0.6476394
-35 | -40 | 0.6478021
-35 | -35 | 0.6485051
-35 | -30 | 0.6469773
-35 | -25 | 0.6475731
-35 | -20 | 0.6487873
-35 | -15 | 0.6468552
-35 | -10 | 0.6455284
-35 | -5 | 0.6452785
-35 | 0 | 0.6467295
-35 | 5 | 0.6476193
-35 | 10 | 0.6477464
-35 | 15 | 0.6455356
-35 | 20 | 0.6455441
-35 | 25 | 0.6486984
-35 | 30 | 0.6497156
-35 | 35 | 0.6502434
-35 | 40 | 0.6508981
-35 | 45 | 0.650476
-35 | 50 | 0.651016
-35 | 55 | 0.6514828
-35 | 60 | 0.651775
-35 | 65 | 0.652153
-35 | 70 | 0.6528751
-35 | 75 | 0.6539638
-35 | 80 | 0.6520556
-35 | 85 | 0.6525185
-35 | 90 | 0.6521684
-35 | 95 | 0.6511665
-35 | 100 | 0.6515594
-30 | -100 | 0.650667
-30 | -95 | 0.6508688
-30 | -90 | 0.6517605
-30 | -85 | 0.6505825
-30 | -80 | 0.6499751
-30 | -75 | 0.6506871
-30 | -70 | 0.6492164
-30 | -65 | 0.6486803
-30 | -60 | 0.6491115
-30 | -55 | 0.64879
-30 | -50 | 0.6492949
-30 | -45 | 0.6495482
-30 | -40 | 0.6495553
-30 | -35 | 0.6480643
-30 | -30 | 0.6470656
-30 | -25 | 0.6484563
-30 | -20 | 0.6482708
-30 | -15 | 0.6467007
-30 | -10 | 0.6455779
-30 | -5 | 0.6456266
-30 | 0 | 0.6464658
-30 | 5 | 0.6455832
-30 | 10 | 0.6467291
-30 | 15 | 0.6481545
-30 | 20 | 0.6469619
-30 | 25 | 0.6475971
-30 | 30 | 0.6471979
-30 | 35 | 0.6494328
-30 | 40 | 0.6499533
-30 | 45 | 0.6510939
-30 | 50 | 0.6522101
-30 | 55 | 0.6518842
-30 | 60 | 0.6516261
-30 | 65 | 0.6502064
-30 | 70 | 0.6498391
-30 | 75 | 0.6512739
-30 | 80 | 0.6525213
-30 | 85 | 0.6522442
-30 | 90 | 0.6521792
-30 | 95 | 0.6512812
-30 | 100 | 0.650667
-25 | -100 | 0.6517122
-25 | -95 | 0.6535488
-25 | -90 | 0.6537988
-25 | -85 | 0.6524838
-25 | -80 | 0.6524533
-25 | -75 | 0.6530763
-25 | -70 | 0.6497946
-25 | -65 | 0.6489861
-25 | -60 | 0.6493848
-25 | -55 | 0.6502425
-25 | -50 | 0.6519629
-25 | -45 | 0.6520868
-25 | -40 | 0.6508889
-25 | -35 | 0.6472435
-25 | -30 | 0.6468359
-25 | -25 | 0.6474022
-25 | -20 | 0.6459346
-25 | -15 | 0.6465364
-25 | -10 | 0.6471067
-25 | -5 | 0.646775
-25 | 0 | 0.6473192
-25 | 5 | 0.6461976
-25 | 10 | 0.647008
-25 | 15 | 0.6490985
-25 | 20 | 0.6474749
-25 | 25 | 0.6474671
-25 | 30 | 0.6480511
-25 | 35 | 0.6510341
-25 | 40 | 0.6511248
-25 | 45 | 0.650734
-25 | 50 | 0.6507263
-25 | 55 | 0.6513396
-25 | 60 | 0.6510067
-25 | 65 | 0.6502658
-25 | 70 | 0.6510065
-25 | 75 | 0.6515294
-25 | 80 | 0.651959
-25 | 85 | 0.6534491
-25 | 90 | 0.6523322
-25 | 95 | 0.6509597
-25 | 100 | 0.6517122
-20 | -100 | 0.6548018
-20 | -95 | 0.6546428
-20 | -90 | 0.6523452
-20 | -85 | 0.652502
-20 | -80 | 0.6522631
-20 | -75 | 0.6533299
-20 | -70 | 0.6521205
-20 | -65 | 0.6496358
-20 | -60 | 0.6501784
-20 | -55 | 0.6507509
-20 | -50 | 0.650852
-20 | -45 | 0.6498614
-20 | -40 | 0.6488019
-20 | -35 | 0.6472306
-20 | -30 | 0.6470983
-20 | -25 | 0.6459316
-20 | -20 | 0.6443997
-20 | -15 | 0.646357
-20 | -10 | 0.6480658
-20 | -5 | 0.6477953
-20 | 0 | 0.6464277
-20 | 5 | 0.6453645
-20 | 10 | 0.6450617
-20 | 15 | 0.646625
-20 | 20 | 0.6469982
-20 | 25 | 0.6466914
-20 | 30 | 0.6473669
-20 | 35 | 0.649481
-20 | 40 | 0.6513353
-20 | 45 | 0.6511098
-20 | 50 | 0.6503441
-20 | 55 | 0.6517275
-20 | 60 | 0.651522
-20 | 65 | 0.6503328
-20 | 70 | 0.6519221
-20 | 75 | 0.6514482
-20 | 80 | 0.6529962
-20 | 85 | 0.6536737
-20 | 90 | 0.6526184
-20 | 95 | 0.6521918
-20 | 100 | 0.6548018
-15 | -100 | 0.6534064
-15 | -95 | 0.6518783
-15 | -90 | 0.651091
-15 | -85 | 0.6516671
-15 | -80 | 0.6517312
-15 | -75 | 0.6514497
-15 | -70 | 0.6521511
-15 | -65 | 0.6508794
-15 | -60 | 0.6499317
-15 | -55 | 0.6501872
-15 | -50 | 0.6488273
-15 | -45 | 0.6492919
-15 | -40 | 0.6487352
-15 | -35 | 0.6475641
-15 | -30 | 0.646358
-15 | -25 | 0.6454079
-15 | -20 | 0.6457434
-15 | -15 | 0.648204
-15 | -10 | 0.6478615
-15 | -5 | 0.646988
-15 | 0 | 0.6463898
-15 | 5 | 0.6451366
-15 | 10 | 0.6453631
-15 | 15 | 0.6476209
-15 | 20 | 0.6492695
-15 | 25 | 0.6482793
-15 | 30 | 0.6477682
-15 | 35 | 0.6492738
-15 | 40 | 0.6513567
-15 | 45 | 0.6513631
-15 | 50 | 0.6521783
-15 | 55 | 0.6521838
-15 | 60 | 0.6511799
-15 | 65 | 0.6510768
-15 | 70 | 0.6517167
-15 | 75 | 0.650966
-15 | 80 | 0.6521322
-15 | 85 | 0.6533115
-15 | 90 | 0.6525153
-15 | 95 | 0.6543461
-15 | 100 | 0.6534064
-10 | -100 | 0.651532
-10 | -95 | 0.652106
-10 | -90 | 0.6541194
-10 | -85 | 0.6526177
-10 | -80 | 0.6515562
-10 | -75 | 0.6509148
-10 | -70 | 0.6504713
-10 | -65 | 0.6499911
-10 | -60 | 0.6509164
-10 | -55 | 0.6498607
-10 | -50 | 0.6509847
-10 | -45 | 0.6498491
-10 | -40 | 0.6489957
-10 | -35 | 0.6477051
-10 | -30 | 0.6450168
-10 | -25 | 0.6455991
-10 | -20 | 0.6473849
-10 | -15 | 0.6487512
-10 | -10 | 0.6458572
-10 | -5 | 0.6452755
-10 | 0 | 0.6467792
-10 | 5 | 0.6462397
-10 | 10 | 0.6462995
-10 | 15 | 0.6465984
-10 | 20 | 0.647251
-10 | 25 | 0.647472
-10 | 30 | 0.6481057
-10 | 35 | 0.6515312
-10 | 40 | 0.6513598
-10 | 45 | 0.651825
-10 | 50 | 0.6518432
-10 | 55 | 0.6507275
-10 | 60 | 0.6509594
-10 | 65 | 0.650662
-10 | 70 | 0.6510664
-10 | 75 | 0.6503814
-10 | 80 | 0.6512014
-10 | 85 | 0.6527521
-10 | 90 | 0.65282
-10 | 95 | 0.6527523
-10 | 100 | 0.651532
-5 | -100 | 0.6517979
-5 | -95 | 0.6529285
-5 | -90 | 0.6527143
-5 | -85 | 0.651143
-5 | -80 | 0.6509136
-5 | -75 | 0.6515146
-5 | -70 | 0.6513014
-5 | -65 | 0.6504806
-5 | -60 | 0.6487221
-5 | -55 | 0.6501713
-5 | -50 | 0.6507219
-5 | -45 | 0.6501661
-5 | -40 | 0.6500408
-5 | -35 | 0.648796
-5 | -30 | 0.6468624
-5 | -25 | 0.6473206
-5 | -20 | 0.6463647
-5 | -15 | 0.6455642
-5 | -10 | 0.6451491
-5 | -5 | 0.6462093
-5 | 0 | 0.6457104
-5 | 5 | 0.6461098
-5 | 10 | 0.646359
-5 | 15 | 0.6458292
-5 | 20 | 0.6457992
-5 | 25 | 0.6467489
-5 | 30 | 0.6478096
-5 | 35 | 0.6508473
-5 | 40 | 0.6522134
-5 | 45 | 0.6517905
-5 | 50 | 0.6523764
-5 | 55 | 0.6510958
-5 | 60 | 0.6509447
-5 | 65 | 0.6502194
-5 | 70 | 0.6504369
-5 | 75 | 0.650077
-5 | 80 | 0.6498843
-5 | 85 | 0.6522256
-5 | 90 | 0.6517265
-5 | 95 | 0.6527418
-5 | 100 | 0.6517979
0 | -100 | 0.6522266
0 | -95 | 0.6502906
0 | -90 | 0.6508194
0 | -85 | 0.6504041
0 | -80 | 0.6515786
0 | -75 | 0.6515836
0 | -70 | 0.6515261
0 | -65 | 0.6500442
0 | -60 | 0.6501514
0 | -55 | 0.6506277
0 | -50 | 0.6503538
0 | -45 | 0.6503136
0 | -40 | 0.6504864
0 | -35 | 0.6501906
0 | -30 | 0.6496957
0 | -25 | 0.6472175
0 | -20 | 0.6457545
0 | -15 | 0.645468
0 | -10 | 0.645017
0 | -5 | 0.6460284
0 | 0 | 0.6450096
0 | 5 | 0.6442953
0 | 10 | 0.6461136
0 | 15 | 0.6466805
0 | 20 | 0.6458832
0 | 25 | 0.6462914
0 | 30 | 0.6466583
0 | 35 | 0.6491474
0 | 40 | 0.6520125
0 | 45 | 0.6535253
0 | 50 | 0.652732
0 | 55 | 0.6525955
0 | 60 | 0.6516666
0 | 65 | 0.6515298
0 | 70 | 0.6520463
0 | 75 | 0.6497863
0 | 80 | 0.6509901
0 | 85 | 0.6529712
0 | 90 | 0.6513926
0 | 95 | 0.6521849
0 | 100 | 0.6522266
5 | -100 | 0.6510591
5 | -95 | 0.6508176
5 | -90 | 0.65108
5 | -85 | 0.6520131
5 | -80 | 0.652376
5 | -75 | 0.6515486
5 | -70 | 0.6511999
5 | -65 | 0.6506975
5 | -60 | 0.6513713
5 | -55 | 0.6511824
5 | -50 | 0.6495732
5 | -45 | 0.6498538
5 | -40 | 0.6486832
5 | -35 | 0.6488318
5 | -30 | 0.6492504
5 | -25 | 0.646591
5 | -20 | 0.647043
5 | -15 | 0.6467279
5 | -10 | 0.6438103
5 | -5 | 0.64389
5 | 0 | 0.6452138
5 | 5 | 0.6449078
5 | 10 | 0.6467999
5 | 15 | 0.6472441
5 | 20 | 0.6463028
5 | 25 | 0.6454502
5 | 30 | 0.6471994
5 | 35 | 0.6484356
5 | 40 | 0.6507544
5 | 45 | 0.652143
5 | 50 | 0.6531386
5 | 55 | 0.6523828
5 | 60 | 0.6521969
5 | 65 | 0.6514828
5 | 70 | 0.6519703
5 | 75 | 0.6520152
5 | 80 | 0.6528218
5 | 85 | 0.6520472
5 | 90 | 0.6501829
5 | 95 | 0.6511164
5 | 100 | 0.6510591
10 | -100 | 0.6516974
10 | -95 | 0.6519995
10 | -90 | 0.6509782
10 | -85 | 0.6511233
10 | -80 | 0.6516512
10 | -75 | 0.652546
10 | -70 | 0.6522301
10 | -65 | 0.6515262
10 | -60 | 0.6512654
10 | -55 | 0.6515117
10 | -50 | 0.6508413
10 | -45 | 0.6517297
10 | -40 | 0.6501669
10 | -35 | 0.6480117
10 | -30 | 0.645802
10 | -25 | 0.6445545
10 | -20 | 0.6463057
10 | -15 | 0.6456388
10 | -10 | 0.644261
10 | -5 | 0.6447044
10 | 0 | 0.6457576
10 | 5 | 0.6473576
10 | 10 | 0.6467545
10 | 15 | 0.6475802
10 | 20 | 0.6468828
10 | 25 | 0.6476027
10 | 30 | 0.6470976
10 | 35 | 0.6476497
10 | 40 | 0.6503022
10 | 45 | 0.6521906
10 | 50 | 0.6515532
10 | 55 | 0.6529963
10 | 60 | 0.6527776
10 | 65 | 0.6527232
10 | 70 | 0.6529485
10 | 75 | 0.6526422
10 | 80 | 0.6529414
10 | 85 | 0.6518374
10 | 90 | 0.6516099
10 | 95 | 0.6522443
10 | 100 | 0.6516974
15 | -100 | 0.6532958
15 | -95 | 0.6541146
15 | -90 | 0.6509184
15 | -85 | 0.6509867
15 | -80 | 0.652352
15 | -75 | 0.6525166
15 | -70 | 0.653135
15 | -65 | 0.6529648
15 | -60 | 0.6533202
15 | -55 | 0.6521499
15 | -50 | 0.651241
15 | -45 | 0.6524495
15 | -40 | 0.6512907
15 | -35 | 0.6489405
15 | -30 | 0.6467683
15 | -25 | 0.6438415
15 | -20 | 0.6437954
15 | -15 | 0.6439418
15 | -10 | 0.6462574
15 | -5 | 0.6460411
15 | 0 | 0.645046
15 | 5 | 0.6465634
15 | 10 | 0.6462925
15 | 15 | 0.6460417
15 | 20 | 0.6455386
15 | 25 | 0.6481537
15 | 30 | 0.6476643
15 | 35 | 0.6465865
15 | 40 | 0.6501972
15 | 45 | 0.6532348
15 | 50 | 0.6518392
15 | 55 | 0.6522893
15 | 60 | 0.6522479
15 | 65 | 0.6529049
15 | 70 | 0.6538023
15 | 75 | 0.6531386
15 | 80 | 0.6536347
15 | 85 | 0.6527143
15 | 90 | 0.6535315
15 | 95 | 0.653726
15 | 100 | 0.6532958
20 | -100 | 0.6535186
20 | -95 | 0.6537878
20 | -90 | 0.6522937
20 | -85 | 0.6537254
20 | -80 | 0.653325
20 | -75 | 0.6522118
20 | -70 | 0.6522082
20 | -65 | 0.6522801
20 | -60 | 0.6527703
20 | -55 | 0.6533882
20 | -50 | 0.6528154
20 | -45 | 0.6524014
20 | -40 | 0.6485324
20 | -35 | 0.6480168
20 | -30 | 0.6484283
20 | -25 | 0.6461568
20 | -20 | 0.6454149
20 | -15 | 0.6446726
20 | -10 | 0.6447605
20 | -5 | 0.6468647
20 | 0 | 0.6448368
20 | 5 | 0.6468096
20 | 10 | 0.6483989
20 | 15 | 0.6476277
20 | 20 | 0.6469782
20 | 25 | 0.6474086
20 | 30 | 0.6481362
20 | 35 | 0.6484576
20 | 40 | 0.6498102
20 | 45 | 0.6521116
20 | 50 | 0.6534534
20 | 55 | 0.6525068
20 | 60 | 0.6527543
20 | 65 | 0.6537807
20 | 70 | 0.6532253
20 | 75 | 0.6524067
20 | 80 | 0.6530389
20 | 85 | 0.6532394
20 | 90 | 0.6533615
20 | 95 | 0.6535392
20 | 100 | 0.6535186
25 | -100 | 0.6547336
25 | -95 | 0.6529928
25 | -90 | 0.6539778
25 | -85 | 0.6555813
25 | -80 | 0.6537518
25 | -75 | 0.6532802
25 | -70 | 0.6535039
25 | -65 | 0.6521647
25 | -60 | 0.6530268
25 | -55 | 0.6529341
25 | -50 | 0.6539299
25 | -45 | 0.6527495
25 | -40 | 0.6492056
25 | -35 | 0.6485009
25 | -30 | 0.6483062
25 | -25 | 0.6473732
25 | -20 | 0.6478554
25 | -15 | 0.6456974
25 | -10 | 0.6462118
25 | -5 | 0.6467021
25 | 0 | 0.6472347
25 | 5 | 0.6463699
25 | 10 | 0.6492053
25 | 15 | 0.6486762
25 | 20 | 0.6463786
25 | 25 | 0.6475616
25 | 30 | 0.6476515
25 | 35 | 0.6492531
25 | 40 | 0.6520045
25 | 45 | 0.653206
25 | 50 | 0.6519441
25 | 55 | 0.6512283
25 | 60 | 0.6545572
25 | 65 | 0.6550379
25 | 70 | 0.6530674
25 | 75 | 0.6534711
25 | 80 | 0.6539796
25 | 85 | 0.6539011
25 | 90 | 0.6538355
25 | 95 | 0.6547531
25 | 100 | 0.6547336
30 | -100 | 0.656757
30 | -95 | 0.6551818
30 | -90 | 0.6545156
30 | -85 | 0.6564611
30 | -80 | 0.6547983
30 | -75 | 0.6541507
30 | -70 | 0.6549233
30 | -65 | 0.6529995
30 | -60 | 0.6529551
30 | -55 | 0.651935
30 | -50 | 0.652551
30 | -45 | 0.6535031
30 | -40 | 0.6508902
30 | -35 | 0.6498165
30 | -30 | 0.6492513
30 | -25 | 0.6501821
30 | -20 | 0.6485501
30 | -15 | 0.6479959
30 | -10 | 0.6477801
30 | -5 | 0.6473583
30 | 0 | 0.6479897
30 | 5 | 0.6472186
30 | 10 | 0.6487886
30 | 15 | 0.6489258
30 | 20 | 0.6466876
30 | 25 | 0.6482308
30 | 30 | 0.6480666
30 | 35 | 0.6481271
30 | 40 | 0.6517283
30 | 45 | 0.6537267
30 | 50 | 0.6514476
30 | 55 | 0.65093
30 | 60 | 0.654447
30 | 65 | 0.6543066
30 | 70 | 0.6529848
30 | 75 | 0.6546703
30 | 80 | 0.6556268
30 | 85 | 0.6537865
30 | 90 | 0.653326
30 | 95 | 0.6559061
30 | 100 | 0.656757
35 | -100 | 0.6552365
35 | -95 | 0.6550073
35 | -90 | 0.6555794
35 | -85 | 0.6567144
35 | -80 | 0.6555942
35 | -75 | 0.6562625
35 | -70 | 0.6557455
35 | -65 | 0.6523751
35 | -60 | 0.652627
35 | -55 | 0.6529873
35 | -50 | 0.6541735
35 | -45 | 0.65298
35 | -40 | 0.6519074
35 | -35 | 0.6492204
35 | -30 | 0.6481465
35 | -25 | 0.6487051
35 | -20 | 0.6491517
35 | -15 | 0.6504376
35 | -10 | 0.649448
35 | -5 | 0.647277
35 | 0 | 0.6498816
35 | 5 | 0.650573
35 | 10 | 0.6486955
35 | 15 | 0.6484505
35 | 20 | 0.6471306
35 | 25 | 0.6491591
35 | 30 | 0.6498049
35 | 35 | 0.6493015
35 | 40 | 0.6501243
35 | 45 | 0.651985
35 | 50 | 0.6529392
35 | 55 | 0.6527322
35 | 60 | 0.6533902
35 | 65 | 0.6530606
35 | 70 | 0.6548585
35 | 75 | 0.6563833
35 | 80 | 0.6550136
35 | 85 | 0.6554477
35 | 90 | 0.6554847
35 | 95 | 0.6554646
35 | 100 | 0.6552365
40 | -100 | 0.6554808
40 | -95 | 0.6548177
40 | -90 | 0.6563135
40 | -85 | 0.65716
40 | -80 | 0.6564162
40 | -75 | 0.6554848
40 | -70 | 0.6551192
40 | -65 | 0.6530181
40 | -60 | 0.6528247
40 | -55 | 0.6540308
40 | -50 | 0.6536905
40 | -45 | 0.6517794
40 | -40 | 0.6516462
40 | -35 | 0.6501643
40 | -30 | 0.6483073
40 | -25 | 0.6499826
40 | -20 | 0.6495095
40 | -15 | 0.6501603
40 | -10 | 0.649361
40 | -5 | 0.6490097
40 | 0 | 0.6512963
40 | 5 | 0.6510278
40 | 10 | 0.6500191
40 | 15 | 0.6504751
40 | 20 | 0.6491296
40 | 25 | 0.6489668
40 | 30 | 0.6498635
40 | 35 | 0.6504228
40 | 40 | 0.6506759
40 | 45 | 0.6523498
40 | 50 | 0.6554064
40 | 55 | 0.654185
40 | 60 | 0.6538318
40 | 65 | 0.6553833
40 | 70 | 0.6573948
40 | 75 | 0.6574347
40 | 80 | 0.6540814
40 | 85 | 0.655284
40 | 90 | 0.6571413
40 | 95 | 0.6559675
40 | 100 | 0.6554808
45 | -100 | 0.657246
45 | -95 | 0.6572722
45 | -90 | 0.656293
45 | -85 | 0.657355
45 | -80 | 0.6565246
45 | -75 | 0.6541511
45 | -70 | 0.6538979
45 | -65 | 0.6532186
45 | -60 | 0.651713
45 | -55 | 0.6512211
45 | -50 | 0.6505448
45 | -45 | 0.6517393
45 | -40 | 0.6520846
45 | -35 | 0.6491812
45 | -30 | 0.6479202
45 | -25 | 0.6506085
45 | -20 | 0.6512439
45 | -15 | 0.6493072
45 | -10 | 0.649919
45 | -5 | 0.6497815
45 | 0 | 0.6494669
45 | 5 | 0.6480676
45 | 10 | 0.6503263
45 | 15 | 0.6523265
45 | 20 | 0.6515938
45 | 25 | 0.650827
45 | 30 | 0.6501962
45 | 35 | 0.6510078
45 | 40 | 0.6534735
45 | 45 | 0.6561334
45 | 50 | 0.6573223
45 | 55 | 0.6557394
45 | 60 | 0.6557195
45 | 65 | 0.6571015
45 | 70 | 0.6568797
45 | 75 | 0.657759
45 | 80 | 0.6557031
45 | 85 | 0.65633
45 | 90 | 0.656495
45 | 95 | 0.6562193
45 | 100 | 0.657246
50 | -100 | 0.6569908
50 | -95 | 0.6567454
50 | -90 | 0.6573312
50 | -85 | 0.6563458
50 | -80 | 0.656001
50 | -75 | 0.6557248
50 | -70 | 0.6544465
50 | -65 | 0.6520901
50 | -60 | 0.6504075
50 | -55 | 0.6502104
50 | -50 | 0.6507894
50 | -45 | 0.6512988
50 | -40 | 0.6519084
50 | -35 | 0.6489635
50 | -30 | 0.6467892
50 | -25 | 0.6481199
50 | -20 | 0.6489799
50 | -15 | 0.6495096
50 | -10 | 0.6488949
50 | -5 | 0.6480102
50 | 0 | 0.6484403
50 | 5 | 0.6482049
50 | 10 | 0.6494274
50 | 15 | 0.6500529
50 | 20 | 0.6503259
50 | 25 | 0.6517678
50 | 30 | 0.6518909
50 | 35 | 0.6526293
50 | 40 | 0.6535434
50 | 45 | 0.6543165
50 | 50 | 0.6555419
50 | 55 | 0.6549433
50 | 60 | 0.6557944
50 | 65 | 0.6564375
50 | 70 | 0.6565431
50 | 75 | 0.6571102
50 | 80 | 0.6552845
50 | 85 | 0.6563303
50 | 90 | 0.6559595
50 | 95 | 0.6547229
50 | 100 | 0.6569908
55 | -100 | 0.6552871
55 | -95 | 0.6561075
55 | -90 | 0.6563045
55 | -85 | 0.6558359
55 | -80 | 0.6548787
55 | -75 | 0.6558235
55 | -70 | 0.6544217
55 | -65 | 0.6527558
55 | -60 | 0.6511386
55 | -55 | 0.6511946
55 | -50 | 0.6505392
55 | -45 | 0.6498014
55 | -40 | 0.6507381
55 | -35 | 0.6513911
55 | -30 | 0.6495934
55 | -25 | 0.6482245
55 | -20 | 0.6493538
55 | -15 | 0.649974
55 | -10 | 0.6494055
55 | -5 | 0.6482236
55 | 0 | 0.6490488
55 | 5 | 0.6503926
55 | 10 | 0.6500063
55 | 15 | 0.6481664
55 | 20 | 0.6470993
55 | 25 | 0.6490812
55 | 30 | 0.650834
55 | 35 | 0.6513941
55 | 40 | 0.6525765
55 | 45 | 0.6533887
55 | 50 | 0.6554205
55 | 55 | 0.6536566
55 | 60 | 0.6541518
55 | 65 | 0.6557944
55 | 70 | 0.6564721
55 | 75 | 0.6570886
55 | 80 | 0.6553442
55 | 85 | 0.6560186
55 | 90 | 0.6567434
55 | 95 | 0.6552946
55 | 100 | 0.6552871
60 | -100 | 0.6586115
60 | -95 | 0.6578233
60 | -90 | 0.6561393
60 | -85 | 0.6555074
60 | -80 | 0.65577
60 | -75 | 0.6560137
60 | -70 | 0.6552159
60 | -65 | 0.6537989
60 | -60 | 0.6529987
60 | -55 | 0.6510526
60 | -50 | 0.6519876
60 | -45 | 0.6529041
60 | -40 | 0.6529292
60 | -35 | 0.6521291
60 | -30 | 0.6493725
60 | -25 | 0.6488637
60 | -20 | 0.6495503
60 | -15 | 0.6498093
60 | -10 | 0.6490063
60 | -5 | 0.6496232
60 | 0 | 0.6489215
60 | 5 | 0.6489946
60 | 10 | 0.65022
60 | 15 | 0.6495862
60 | 20 | 0.6485381
60 | 25 | 0.6492042
60 | 30 | 0.6493716
60 | 35 | 0.6498805
60 | 40 | 0.6528456
60 | 45 | 0.6555042
60 | 50 | 0.6557681
60 | 55 | 0.6544796
60 | 60 | 0.6545705
60 | 65 | 0.6562846
60 | 70 | 0.6559598
60 | 75 | 0.6571118
60 | 80 | 0.6563185
60 | 85 | 0.6553933
60 | 90 | 0.6572022
60 | 95 | 0.6564981
60 | 100 | 0.6586115
65 | -100 | 0.6568419
65 | -95 | 0.6567834
65 | -90 | 0.6567307
65 | -85 | 0.6562825
65 | -80 | 0.6561581
65 | -75 | 0.6558328
65 | -70 | 0.6563496
65 | -65 | 0.654562
65 | -60 | 0.6535617
65 | -55 | 0.6527485
65 | -50 | 0.6524005
65 | -45 | 0.6538505
65 | -40 | 0.6555415
65 | -35 | 0.6517902
65 | -30 | 0.6480423
65 | -25 | 0.6483809
65 | -20 | 0.6495977
65 | -15 | 0.6493525
65 | -10 | 0.6499714
65 | -5 | 0.6496272
65 | 0 | 0.6485461
65 | 5 | 0.6477381
65 | 10 | 0.6483062
65 | 15 | 0.6486165
65 | 20 | 0.6477916
65 | 25 | 0.6484884
65 | 30 | 0.6495753
65 | 35 | 0.6500406
65 | 40 | 0.6516514
65 | 45 | 0.6533988
65 | 50 | 0.654178
65 | 55 | 0.6550192
65 | 60 | 0.6562522
65 | 65 | 0.6563773
65 | 70 | 0.655073
65 | 75 | 0.6564947
65 | 80 | 0.6554799
65 | 85 | 0.6545656
65 | 90 | 0.6560554
65 | 95 | 0.6573918
65 | 100 | 0.6568419
70 | -100 | 0.6554011
70 | -95 | 0.6552651
70 | -90 | 0.6554778
70 | -85 | 0.6554463
70 | -80 | 0.6540253
70 | -75 | 0.6544789
70 | -70 | 0.6548683
70 | -65 | 0.6526654
70 | -60 | 0.6522985
70 | -55 | 0.6534595
70 | -50 | 0.6544252
70 | -45 | 0.6529308
70 | -40 | 0.6536362
70 | -35 | 0.6529352
70 | -30 | 0.6491241
70 | -25 | 0.6482328
70 | -20 | 0.6481417
70 | -15 | 0.6489491
70 | -10 | 0.6506861
70 | -5 | 0.6492225
70 | 0 | 0.6486624
70 | 5 | 0.6487414
70 | 10 | 0.6495286
70 | 15 | 0.649833
70 | 20 | 0.6475342
70 | 25 | 0.6492645
70 | 30 | 0.6513496
70 | 35 | 0.652284
70 | 40 | 0.6522267
70 | 45 | 0.6524865
70 | 50 | 0.6530291
70 | 55 | 0.6540012
70 | 60 | 0.6555457
70 | 65 | 0.6551826
70 | 70 | 0.6552133
70 | 75 | 0.6568664
70 | 80 | 0.6562594
70 | 85 | 0.6549157
70 | 90 | 0.6570678
70 | 95 | 0.6565962
70 | 100 | 0.6554011
75 | -100 | 0.6565901
75 | -95 | 0.6564667
75 | -90 | 0.6555704
75 | -85 | 0.6545953
75 | -80 | 0.6546486
75 | -75 | 0.6545241
75 | -70 | 0.6541929
75 | -65 | 0.6520258
75 | -60 | 0.6516934
75 | -55 | 0.6510635
75 | -50 | 0.6523333
75 | -45 | 0.6533962
75 | -40 | 0.6533776
75 | -35 | 0.6525182
75 | -30 | 0.65071
75 | -25 | 0.6495088
75 | -20 | 0.6490316
75 | -15 | 0.6484567
75 | -10 | 0.6500827
75 | -5 | 0.6493281
75 | 0 | 0.6478612
75 | 5 | 0.6479744
75 | 10 | 0.6491626
75 | 15 | 0.6501078
75 | 20 | 0.6498412
75 | 25 | 0.6508718
75 | 30 | 0.6510565
75 | 35 | 0.6534684
75 | 40 | 0.6528341
75 | 45 | 0.6528684
75 | 50 | 0.6529012
75 | 55 | 0.6533199
75 | 60 | 0.654027
75 | 65 | 0.6542272
75 | 70 | 0.6551131
75 | 75 | 0.6557555
75 | 80 | 0.6562962
75 | 85 | 0.6552394
75 | 90 | 0.6571064
75 | 95 | 0.6564745
75 | 100 | 0.6565901
80 | -100 | 0.6556514
80 | -95 | 0.6572314
80 | -90 | 0.655771
80 | -85 | 0.6542357
80 | -80 | 0.6550609
80 | -75 | 0.65653
80 | -70 | 0.6554965
80 | -65 | 0.6533274
80 | -60 | 0.6522544
80 | -55 | 0.6524184
80 | -50 | 0.6516418
80 | -45 | 0.6524998
80 | -40 | 0.6523344
80 | -35 | 0.6504418
80 | -30 | 0.6490979
80 | -25 | 0.6516287
80 | -20 | 0.6512597
80 | -15 | 0.6495966
80 | -10 | 0.6497126
80 | -5 | 0.6490783
80 | 0 | 0.6478294
80 | 5 | 0.6476043
80 | 10 | 0.6479406
80 | 15 | 0.6500728
80 | 20 | 0.6518144
80 | 25 | 0.6501022
80 | 30 | 0.6509237
80 | 35 | 0.6525188
80 | 40 | 0.6528646
80 | 45 | 0.651346
80 | 50 | 0.6518392
80 | 55 | 0.6527869
80 | 60 | 0.6536114
80 | 65 | 0.6541915
80 | 70 | 0.6539468
80 | 75 | 0.6541568
80 | 80 | 0.6547678
80 | 85 | 0.6551065
80 | 90 | 0.6566599
80 | 95 | 0.6570676
80 | 100 | 0.6556514
85 | -100 | 0.6558166
85 | -95 | 0.6554697
85 | -90 | 0.6554183
85 | -85 | 0.6549819
85 | -80 | 0.6553804
85 | -75 | 0.6554888
85 | -70 | 0.6558521
85 | -65 | 0.6537896
85 | -60 | 0.6526717
85 | -55 | 0.653503
85 | -50 | 0.6530477
85 | -45 | 0.6526567
85 | -40 | 0.6518777
85 | -35 | 0.6516434
85 | -30 | 0.6504584
85 | -25 | 0.6495808
85 | -20 | 0.6497233
85 | -15 | 0.6484818
85 | -10 | 0.6487192
85 | -5 | 0.6500029
85 | 0 | 0.6479793
85 | 5 | 0.6483883
85 | 10 | 0.6492512
85 | 15 | 0.648888
85 | 20 | 0.6499062
85 | 25 | 0.6508677
85 | 30 | 0.6513971
85 | 35 | 0.6521595
85 | 40 | 0.652172
85 | 45 | 0.651738
85 | 50 | 0.6533698
85 | 55 | 0.653594
85 | 60 | 0.6538587
85 | 65 | 0.6540856
85 | 70 | 0.6540827
85 | 75 | 0.6555848
85 | 80 | 0.6567804
85 | 85 | 0.6567237
85 | 90 | 0.6574882
85 | 95 | 0.6577425
85 | 100 | 0.6558166
90 | -100 | 0.6575407
90 | -95 | 0.6561038
90 | -90 | 0.6537911
90 | -85 | 0.6546008
90 | -80 | 0.65485
90 | -75 | 0.653912
90 | -70 | 0.6538575
90 | -65 | 0.6531516
90 | -60 | 0.6520335
90 | -55 | 0.6518138
90 | -50 | 0.6522169
90 | -45 | 0.6533575
90 | -40 | 0.6527371
90 | -35 | 0.6532314
90 | -30 | 0.6518003
90 | -25 | 0.648622
90 | -20 | 0.6480121
90 | -15 | 0.6499815
90 | -10 | 0.6501009
90 | -5 | 0.6495219
90 | 0 | 0.6475318
90 | 5 | 0.6484263
90 | 10 | 0.6498427
90 | 15 | 0.6491747
90 | 20 | 0.6493596
90 | 25 | 0.6501547
90 | 30 | 0.6510478
90 | 35 | 0.6522721
90 | 40 | 0.6535339
90 | 45 | 0.6536894
90 | 50 | 0.6545343
90 | 55 | 0.6537837
90 | 60 | 0.6553371
90 | 65 | 0.6553596
90 | 70 | 0.6553003
90 | 75 | 0.6564393
90 | 80 | 0.657566
90 | 85 | 0.6563361
90 | 90 | 0.6557546
90 | 95 | 0.6573802
90 | 100 | 0.6575407
95 | -100 | 0.6556001
95 | -95 | 0.6548442
95 | -90 | 0.6527177
95 | -85 | 0.6531258
95 | -80 | 0.6540173
95 | -75 | 0.6537461
95 | -70 | 0.6538395
95 | -65 | 0.6528049
95 | -60 | 0.6521047
95 | -55 | 0.6523593
95 | -50 | 0.6527582
95 | -45 | 0.6530461
95 | -40 | 0.6527267
95 | -35 | 0.651609
95 | -30 | 0.6511896
95 | -25 | 0.6476861
95 | -20 | 0.6475706
95 | -15 | 0.6487021
95 | -10 | 0.6491034
95 | -5 | 0.6487463
95 | 0 | 0.6469132
95 | 5 | 0.64736
95 | 10 | 0.6493869
95 | 15 | 0.6500248
95 | 20 | 0.6492995
95 | 25 | 0.6481429
95 | 30 | 0.6492267
95 | 35 | 0.6513491
95 | 40 | 0.6538558
95 | 45 | 0.6540258
95 | 50 | 0.6537823
95 | 55 | 0.6528947
95 | 60 | 0.6548758
95 | 65 | 0.6552073
95 | 70 | 0.6547756
95 | 75 | 0.6561986
95 | 80 | 0.6560888
95 | 85 | 0.6553576
95 | 90 | 0.6557978
95 | 95 | 0.6560293
95 | 100 | 0.6556001
100 | -100 | 0.6546518
100 | -95 | 0.6529431
100 | -90 | 0.6541311
100 | -85 | 0.6535713
100 | -80 | 0.6525473
100 | -75 | 0.6528389
100 | -70 | 0.6527797
100 | -65 | 0.6513139
100 | -60 | 0.6500423
100 | -55 | 0.6520586
100 | -50 | 0.6532562
100 | -45 | 0.6516383
100 | -40 | 0.6502519
100 | -35 | 0.6505744
100 | -30 | 0.6501057
100 | -25 | 0.6491184
100 | -20 | 0.6469347
100 | -15 | 0.6469108
100 | -10 | 0.6467063
100 | -5 | 0.6483627
100 | 0 | 0.6479585
100 | 5 | 0.6480552
100 | 10 | 0.6494278
100 | 15 | 0.6488485
100 | 20 | 0.6488564
100 | 25 | 0.6500871
100 | 30 | 0.6501945
100 | 35 | 0.6536315
100 | 40 | 0.6545688
100 | 45 | 0.6531013
100 | 50 | 0.6531018
100 | 55 | 0.653493
100 | 60 | 0.6541528
100 | 65 | 0.6546952
100 | 70 | 0.6536759
100 | 75 | 0.6544387
100 | 80 | 0.655273
100 | 85 | 0.6564722
100 | 90 | 0.6565252
100 | 95 | 0.6561099
100 | 100 | 0.6546518