## sheet-1
-100 | -100 | 0.6568647
-100 | -95 | 0.6570129
-100 | -90 | 0.6577897
-100 | -85 | 0.6586963
-100 | -80 | 0.6587174
-100 | -75 | 0.6580415
-100 | -70 | 0.6569128
-100 | -65 | 0.6561859
-100 | -60 | 0.6583019
-100 | -55 | 0.6593648
-100 | -50 | 0.6566064
-100 | -45 | 0.6586778
-100 | -40 | 0.6584316
-100 | -35 | 0.656552
-100 | -30 | 0.657132
-100 | -25 | 0.6591893
-100 | -20 | 0.6597262
-100 | -15 | 0.6604608
-100 | -10 | 0.6620549
-100 | -5 | 0.6616108
-100 | 0 | 0.6612381
-100 | 5 | 0.6612109
-100 | 10 | 0.6604993
-100 | 15 | 0.6604368
-100 | 20 | 0.657962
-100 | 25 | 0.6578843
-100 | 30 | 0.658369
-100 | 35 | 0.6564216
-100 | 40 | 0.6580443
-100 | 45 | 0.6589424
-100 | 50 | 0.6566111
-100 | 55 | 0.6556522
-100 | 60 | 0.6586277
-100 | 65 | 0.6577534
-100 | 70 | 0.6572285
-100 | 75 | 0.6593701
-100 | 80 | 0.6577
-100 | 85 | 0.6595361
-100 | 90 | 0.658301
-100 | 95 | 0.6550568
-100 | 100 | 0.6568647
-95 | -100 | 0.6573614
-95 | -95 | 0.6575704
-95 | -90 | 0.6583422
-95 | -85 | 0.6570232
-95 | -80 | 0.6575838
-95 | -75 | 0.6578768
-95 | -70 | 0.6587687
-95 | -65 | 0.6602289
-95 | -60 | 0.6569068
-95 | -55 | 0.6561204
-95 | -50 | 0.6578653
-95 | -45 | 0.6560156
-95 | -40 | 0.6556335
-95 | -35 | 0.6563307
-95 | -30 | 0.6575945
-95 | -25 | 0.6589789
-95 | -20 | 0.659171
-95 | -15 | 0.6592189
-95 | -10 | 0.6611444
-95 | -5 | 0.6598473
-95 | 0 | 0.6596305
-95 | 5 | 0.6611431
-95 | 10 | 0.6605521
-95 | 15 | 0.6601691
-95 | 20 | 0.6602587
-95 | 25 | 0.6603124
-95 | 30 | 0.6573402
-95 | 35 | 0.6566612
-95 | 40 | 0.660086
-95 | 45 | 0.6603278
-95 | 50 | 0.6588134
-95 | 55 | 0.6583388
-95 | 60 | 0.6588069
-95 | 65 | 0.6593964
-95 | 70 | 0.6572289
-95 | 75 | 0.6590116
-95 | 80 | 0.6588412
-95 | 85 | 0.6584716
-95 | 90 | 0.6576079
-95 | 95 | 0.6565929
-95 | 100 | 0.6573614
-90 | -100 | 0.6574052
-90 | -95 | 0.6573513
-90 | -90 | 0.6609905
-90 | -85 | 0.6595051
-90 | -80 | 0.6592228
-90 | -75 | 0.6596114
-90 | -70 | 0.6599373
-90 | -65 | 0.6601493
-90 | -60 | 0.658513
-90 | -55 | 0.6593297
-90 | -50 | 0.6586991
-90 | -45 | 0.6550106
-90 | -40 | 0.656076
-90 | -35 | 0.6602726
-90 | -30 | 0.6588638
-90 | -25 | 0.6589642
-90 | -20 | 0.6609681
-90 | -15 | 0.6603019
-90 | -10 | 0.6599239
-90 | -5 | 0.66073
-90 | 0 | 0.6604488
-90 | 5 | 0.6624545
-90 | 10 | 0.6612295
-90 | 15 | 0.6608314
-90 | 20 | 0.6619835
-90 | 25 | 0.6598633
-90 | 30 | 0.6578495
-90 | 35 | 0.6599769
-90 | 40 | 0.6593317
-90 | 45 | 0.6558573
-90 | 50 | 0.6600566
-90 | 55 | 0.6593353
-90 | 60 | 0.6578868
-90 | 65 | 0.6590825
-90 | 70 | 0.6563166
-90 | 75 | 0.6578099
-90 | 80 | 0.6583986
-90 | 85 | 0.6573223
-90 | 90 | 0.65862
-90 | 95 | 0.6602884
-90 | 100 | 0.6574052
-85 | -100 | 0.6572927
-85 | -95 | 0.6568623
-85 | -90 | 0.6570976
-85 | -85 | 0.6574165
-85 | -80 | 0.6583695
-85 | -75 | 0.6580378
-85 | -70 | 0.6568189
-85 | -65 | 0.6553227
-85 | -60 | 0.6564701
-85 | -55 | 0.6580784
-85 | -50 | 0.6561544
-85 | -45 | 0.6553461
-85 | -40 | 0.6582314
-85 | -35 | 0.6590981
-85 | -30 | 0.6581403
-85 | -25 | 0.6565637
-85 | -20 | 0.657042
-85 | -15 | 0.659916
-85 | -10 | 0.6610601
-85 | -5 | 0.660702
-85 | 0 | 0.6612202
-85 | 5 | 0.6588994
-85 | 10 | 0.6596349
-85 | 15 | 0.6607823
-85 | 20 | 0.6597756
-85 | 25 | 0.6579173
-85 | 30 | 0.6569536
-85 | 35 | 0.6579299
-85 | 40 | 0.6581352
-85 | 45 | 0.6578883
-85 | 50 | 0.6581952
-85 | 55 | 0.6563575
-85 | 60 | 0.6548213
-85 | 65 | 0.6558549
-85 | 70 | 0.6548316
-85 | 75 | 0.6557046
-85 | 80 | 0.6566929
-85 | 85 | 0.6574067
-85 | 90 | 0.6571544
-85 | 95 | 0.6572791
-85 | 100 | 0.6572927
-80 | -100 | 0.660179
-80 | -95 | 0.658547
-80 | -90 | 0.6553165
-80 | -85 | 0.6567258
-80 | -80 | 0.6557035
-80 | -75 | 0.6556176
-80 | -70 | 0.6568015
-80 | -65 | 0.6557032
-80 | -60 | 0.6563363
-80 | -55 | 0.6568776
-80 | -50 | 0.6576744
-80 | -45 | 0.6585427
-80 | -40 | 0.6573705
-80 | -35 | 0.6569951
-80 | -30 | 0.6576825
-80 | -25 | 0.656915
-80 | -20 | 0.6565643
-80 | -15 | 0.6594025
-80 | -10 | 0.6591759
-80 | -5 | 0.6582744
-80 | 0 | 0.6613217
-80 | 5 | 0.6600208
-80 | 10 | 0.6565867
-80 | 15 | 0.6588464
-80 | 20 | 0.6585617
-80 | 25 | 0.658885
-80 | 30 | 0.6593546
-80 | 35 | 0.65473
-80 | 40 | 0.6584654
-80 | 45 | 0.6617071
-80 | 50 | 0.6577508
-80 | 55 | 0.6552243
-80 | 60 | 0.6560169
-80 | 65 | 0.6541894
-80 | 70 | 0.6530695
-80 | 75 | 0.6553938
-80 | 80 | 0.6547656
-80 | 85 | 0.6564916
-80 | 90 | 0.6575919
-80 | 95 | 0.6568567
-80 | 100 | 0.660179
-75 | -100 | 0.6582003
-75 | -95 | 0.6587981
-75 | -90 | 0.6573205
-75 | -85 | 0.6598333
-75 | -80 | 0.6572842
-75 | -75 | 0.654066
-75 | -70 | 0.6565995
-75 | -65 | 0.6564852
-75 | -60 | 0.6547872
-75 | -55 | 0.6565401
-75 | -50 | 0.658731
-75 | -45 | 0.6594099
-75 | -40 | 0.658808
-75 | -35 | 0.6581581
-75 | -30 | 0.6592058
-75 | -25 | 0.6587731
-75 | -20 | 0.6580389
-75 | -15 | 0.6591423
-75 | -10 | 0.6581615
-75 | -5 | 0.6571897
-75 | 0 | 0.6617238
-75 | 5 | 0.6619265
-75 | 10 | 0.6587455
-75 | 15 | 0.6587544
-75 | 20 | 0.6573592
-75 | 25 | 0.6578001
-75 | 30 | 0.6600171
-75 | 35 | 0.6555927
-75 | 40 | 0.6565597
-75 | 45 | 0.657373
-75 | 50 | 0.6535367
-75 | 55 | 0.654317
-75 | 60 | 0.6552273
-75 | 65 | 0.654028
-75 | 70 | 0.6550985
-75 | 75 | 0.6556934
-75 | 80 | 0.6524618
-75 | 85 | 0.6537071
-75 | 90 | 0.6588454
-75 | 95 | 0.6581972
-75 | 100 | 0.6582003
-70 | -100 | 0.6545729
-70 | -95 | 0.6567628
-70 | -90 | 0.6577373
-70 | -85 | 0.6586243
-70 | -80 | 0.6549284
-70 | -75 | 0.6547453
-70 | -70 | 0.655725
-70 | -65 | 0.6545884
-70 | -60 | 0.6555582
-70 | -55 | 0.6573886
-70 | -50 | 0.6580282
-70 | -45 | 0.6571218
-70 | -40 | 0.6592534
-70 | -35 | 0.6595023
-70 | -30 | 0.6575944
-70 | -25 | 0.6579526
-70 | -20 | 0.6563166
-70 | -15 | 0.6568959
-70 | -10 | 0.6605174
-70 | -5 | 0.6599519
-70 | 0 | 0.6586467
-70 | 5 | 0.6606941
-70 | 10 | 0.6572805
-70 | 15 | 0.657979
-70 | 20 | 0.6588496
-70 | 25 | 0.6562069
-70 | 30 | 0.6574952
-70 | 35 | 0.6579984
-70 | 40 | 0.6566325
-70 | 45 | 0.6541348
-70 | 50 | 0.6540426
-70 | 55 | 0.6529358
-70 | 60 | 0.6516104
-70 | 65 | 0.6543366
-70 | 70 | 0.6559453
-70 | 75 | 0.6578864
-70 | 80 | 0.6552674
-70 | 85 | 0.6534025
-70 | 90 | 0.6568727
-70 | 95 | 0.6564245
-70 | 100 | 0.6545729
-65 | -100 | 0.657199
-65 | -95 | 0.6572036
-65 | -90 | 0.6578798
-65 | -85 | 0.6564409
-65 | -80 | 0.6558833
-65 | -75 | 0.6576618
-65 | -70 | 0.6568875
-65 | -65 | 0.6565623
-65 | -60 | 0.6593547
-65 | -55 | 0.6593592
-65 | -50 | 0.6562826
-65 | -45 | 0.6588626
-65 | -40 | 0.660967
-65 | -35 | 0.6598925
-65 | -30 | 0.6582949
-65 | -25 | 0.6596363
-65 | -20 | 0.6595856
-65 | -15 | 0.6577325
-65 | -10 | 0.660827
-65 | -5 | 0.6599221
-65 | 0 | 0.6565834
-65 | 5 | 0.6588056
-65 | 10 | 0.6583813
-65 | 15 | 0.657809
-65 | 20 | 0.6606072
-65 | 25 | 0.6596629
-65 | 30 | 0.6560033
-65 | 35 | 0.6557797
-65 | 40 | 0.6575523
-65 | 45 | 0.6543215
-65 | 50 | 0.6554594
-65 | 55 | 0.6557401
-65 | 60 | 0.6522787
-65 | 65 | 0.657348
-65 | 70 | 0.6562796
-65 | 75 | 0.656324
-65 | 80 | 0.6579769
-65 | 85 | 0.6537664
-65 | 90 | 0.6560172
-65 | 95 | 0.6578312
-65 | 100 | 0.657199
-60 | -100 | 0.6563737
-60 | -95 | 0.6558164
-60 | -90 | 0.65527
-60 | -85 | 0.6565444
-60 | -80 | 0.6563433
-60 | -75 | 0.6538493
-60 | -70 | 0.6549928
-60 | -65 | 0.6540109
-60 | -60 | 0.655853
-60 | -55 | 0.6552518
-60 | -50 | 0.6559408
-60 | -45 | 0.6602015
-60 | -40 | 0.6605073
-60 | -35 | 0.6593686
-60 | -30 | 0.6595092
-60 | -25 | 0.660535
-60 | -20 | 0.6614727
-60 | -15 | 0.660577
-60 | -10 | 0.6589065
-60 | -5 | 0.6576771
-60 | 0 | 0.6572581
-60 | 5 | 0.6595403
-60 | 10 | 0.6596596
-60 | 15 | 0.6587505
-60 | 20 | 0.6577647
-60 | 25 | 0.6600247
-60 | 30 | 0.6573796
-60 | 35 | 0.6539321
-60 | 40 | 0.6545622
-60 | 45 | 0.6545127
-60 | 50 | 0.6561178
-60 | 55 | 0.6537796
-60 | 60 | 0.6543098
-60 | 65 | 0.6575943
-60 | 70 | 0.6558087
-60 | 75 | 0.6554662
-60 | 80 | 0.6555697
-60 | 85 | 0.6531207
-60 | 90 | 0.6559201
-60 | 95 | 0.6554328
-60 | 100 | 0.6563737
-55 | -100 | 0.6546256
-55 | -95 | 0.6566378
-55 | -90 | 0.6560901
-55 | -85 | 0.6563019
-55 | -80 | 0.6555709
-55 | -75 | 0.6535474
-55 | -70 | 0.6549637
-55 | -65 | 0.655188
-55 | -60 | 0.6538492
-55 | -55 | 0.6560293
-55 | -50 | 0.6577055
-55 | -45 | 0.6607016
-55 | -40 | 0.6610198
-55 | -35 | 0.6604189
-55 | -30 | 0.6600239
-55 | -25 | 0.658114
-55 | -20 | 0.6583925
-55 | -15 | 0.6599222
-55 | -10 | 0.6582902
-55 | -5 | 0.657567
-55 | 0 | 0.6578301
-55 | 5 | 0.6566763
-55 | 10 | 0.6574145
-55 | 15 | 0.6591514
-55 | 20 | 0.6555012
-55 | 25 | 0.6564249
-55 | 30 | 0.6586126
-55 | 35 | 0.6550501
-55 | 40 | 0.6546426
-55 | 45 | 0.6563353
-55 | 50 | 0.656179
-55 | 55 | 0.6549542
-55 | 60 | 0.654674
-55 | 65 | 0.6568134
-55 | 70 | 0.6553288
-55 | 75 | 0.6566376
-55 | 80 | 0.6552914
-55 | 85 | 0.6553677
-55 | 90 | 0.6565516
-55 | 95 | 0.654481
-55 | 100 | 0.6546256
-50 | -100 | 0.6560446
-50 | -95 | 0.6581457
-50 | -90 | 0.65594
-50 | -85 | 0.6549934
-50 | -80 | 0.6560696
-50 | -75 | 0.6558784
-50 | -70 | 0.6579901
-50 | -65 | 0.6564321
-50 | -60 | 0.6562348
-50 | -55 | 0.657325
-50 | -50 | 0.6573544
-50 | -45 | 0.6593213
-50 | -40 | 0.6626884
-50 | -35 | 0.6626815
-50 | -30 | 0.6611216
-50 | -25 | 0.6579873
-50 | -20 | 0.6598565
-50 | -15 | 0.6595615
-50 | -10 | 0.6575383
-50 | -5 | 0.65776
-50 | 0 | 0.6581036
-50 | 5 | 0.6552477
-50 | 10 | 0.6562919
-50 | 15 | 0.6600516
-50 | 20 | 0.6572496
-50 | 25 | 0.6560406
-50 | 30 | 0.6550675
-50 | 35 | 0.6539315
-50 | 40 | 0.652896
-50 | 45 | 0.6539713
-50 | 50 | 0.6539509
-50 | 55 | 0.6544273
-50 | 60 | 0.6553134
-50 | 65 | 0.6561311
-50 | 70 | 0.6566787
-50 | 75 | 0.6563636
-50 | 80 | 0.654606
-50 | 85 | 0.655152
-50 | 90 | 0.6559473
-50 | 95 | 0.6554619
-50 | 100 | 0.6560446
-45 | -100 | 0.6551493
-45 | -95 | 0.6539539
-45 | -90 | 0.6545745
-45 | -85 | 0.6540695
-45 | -80 | 0.6551171
-45 | -75 | 0.6567752
-45 | -70 | 0.655508
-45 | -65 | 0.6550635
-45 | -60 | 0.6544501
-45 | -55 | 0.6553949
-45 | -50 | 0.6560513
-45 | -45 | 0.6605016
-45 | -40 | 0.6608203
-45 | -35 | 0.6600016
-45 | -30 | 0.6603636
-45 | -25 | 0.6593289
-45 | -20 | 0.6574294
-45 | -15 | 0.6576961
-45 | -10 | 0.655126
-45 | -5 | 0.6566622
-45 | 0 | 0.6577666
-45 | 5 | 0.6564372
-45 | 10 | 0.6561654
-45 | 15 | 0.6574625
-45 | 20 | 0.6553498
-45 | 25 | 0.6542317
-45 | 30 | 0.6542496
-45 | 35 | 0.6538585
-45 | 40 | 0.6539971
-45 | 45 | 0.6517126
-45 | 50 | 0.6535468
-45 | 55 | 0.6536942
-45 | 60 | 0.6538506
-45 | 65 | 0.6558794
-45 | 70 | 0.6559807
-45 | 75 | 0.6534461
-45 | 80 | 0.6553849
-45 | 85 | 0.6549363
-45 | 90 | 0.6545749
-45 | 95 | 0.6553929
-45 | 100 | 0.6551493
-40 | -100 | 0.6542443
-40 | -95 | 0.652442
-40 | -90 | 0.6549632
-40 | -85 | 0.6547823
-40 | -80 | 0.654066
-40 | -75 | 0.6559497
-40 | -70 | 0.6564426
-40 | -65 | 0.6549853
-40 | -60 | 0.6569279
-40 | -55 | 0.6560305
-40 | -50 | 0.6590743
-40 | -45 | 0.6616515
-40 | -40 | 0.6586638
-40 | -35 | 0.6575372
-40 | -30 | 0.6611865
-40 | -25 | 0.6606427
-40 | -20 | 0.6561432
-40 | -15 | 0.6569766
-40 | -10 | 0.6600911
-40 | -5 | 0.6580651
-40 | 0 | 0.6573281
-40 | 5 | 0.6579674
-40 | 10 | 0.6575685
-40 | 15 | 0.6556688
-40 | 20 | 0.6547259
-40 | 25 | 0.6556294
-40 | 30 | 0.656097
-40 | 35 | 0.6559365
-40 | 40 | 0.6546643
-40 | 45 | 0.6524096
-40 | 50 | 0.6535832
-40 | 55 | 0.6542821
-40 | 60 | 0.653277
-40 | 65 | 0.6550861
-40 | 70 | 0.652676
-40 | 75 | 0.6535571
-40 | 80 | 0.6555532
-40 | 85 | 0.6567281
-40 | 90 | 0.654121
-40 | 95 | 0.654773
-40 | 100 | 0.6542443
-35 | -100 | 0.6530662
-35 | -95 | 0.6528122
-35 | -90 | 0.653811
-35 | -85 | 0.655802
-35 | -80 | 0.6534978
-35 | -75 | 0.6539524
-35 | -70 | 0.6574563
-35 | -65 | 0.6578484
-35 | -60 | 0.6554986
-35 | -55 | 0.65682
-35 | -50 | 0.6568441
-35 | -45 | 0.6582203
-35 | -40 | 0.6592935
-35 | -35 | 0.6590752
-35 | -30 | 0.658596
-35 | -25 | 0.6594936
-35 | -20 | 0.6578263
-35 | -15 | 0.6578569
-35 | -10 | 0.6593779
-35 | -5 | 0.6574857
-35 | 0 | 0.6567746
-35 | 5 | 0.6586805
-35 | 10 | 0.6562334
-35 | 15 | 0.6559864
-35 | 20 | 0.6553356
-35 | 25 | 0.6545445
-35 | 30 | 0.6524414
-35 | 35 | 0.6519032
-35 | 40 | 0.6536143
-35 | 45 | 0.6538126
-35 | 50 | 0.6535119
-35 | 55 | 0.6532879
-35 | 60 | 0.6525437
-35 | 65 | 0.6533653
-35 | 70 | 0.6538545
-35 | 75 | 0.6518741
-35 | 80 | 0.6548395
-35 | 85 | 0.6554965
-35 | 90 | 0.6544776
-35 | 95 | 0.6542245
-35 | 100 | 0.6530662
-30 | -100 | 0.6558304
-30 | -95 | 0.6553995
-30 | -90 | 0.6552004
-30 | -85 | 0.6571175
-30 | -80 | 0.655732
-30 | -75 | 0.6530999
-30 | -70 | 0.6562835
-30 | -65 | 0.6582369
-30 | -60 | 0.6592105
-30 | -55 | 0.6600864
-30 | -50 | 0.6578479
-30 | -45 | 0.6557208
-30 | -40 | 0.6602326
-30 | -35 | 0.6601093
-30 | -30 | 0.6577894
-30 | -25 | 0.6587516
-30 | -20 | 0.6606404
-30 | -15 | 0.6608625
-30 | -10 | 0.6576727
-30 | -5 | 0.6578393
-30 | 0 | 0.6601163
-30 | 5 | 0.6581584
-30 | 10 | 0.6560546
-30 | 15 | 0.6569821
-30 | 20 | 0.6566065
-30 | 25 | 0.6532129
-30 | 30 | 0.6518052
-30 | 35 | 0.6522459
-30 | 40 | 0.6552709
-30 | 45 | 0.6543812
-30 | 50 | 0.655423
-30 | 55 | 0.6557954
-30 | 60 | 0.6539797
-30 | 65 | 0.6554627
-30 | 70 | 0.6562269
-30 | 75 | 0.6535836
-30 | 80 | 0.6526898
-30 | 85 | 0.6546848
-30 | 90 | 0.6555763
-30 | 95 | 0.6548481
-30 | 100 | 0.6558304
-25 | -100 | 0.6573364
-25 | -95 | 0.6585577
-25 | -90 | 0.6557239
-25 | -85 | 0.6544858
-25 | -80 | 0.6540009
-25 | -75 | 0.6540998
-25 | -70 | 0.6559312
-25 | -65 | 0.659995
-25 | -60 | 0.6618035
-25 | -55 | 0.6615366
-25 | -50 | 0.6583966
-25 | -45 | 0.6562353
-25 | -40 | 0.656439
-25 | -35 | 0.6588536
-25 | -30 | 0.6598451
-25 | -25 | 0.6586858
-25 | -20 | 0.661017
-25 | -15 | 0.6625678
-25 | -10 | 0.6608625
-25 | -5 | 0.6607215
-25 | 0 | 0.6597942
-25 | 5 | 0.6576027
-25 | 10 | 0.6548943
-25 | 15 | 0.6567856
-25 | 20 | 0.6569279
-25 | 25 | 0.6554209
-25 | 30 | 0.6531899
-25 | 35 | 0.6533532
-25 | 40 | 0.6538522
-25 | 45 | 0.6526291
-25 | 50 | 0.654774
-25 | 55 | 0.6558396
-25 | 60 | 0.6541401
-25 | 65 | 0.6546662
-25 | 70 | 0.6533972
-25 | 75 | 0.6529278
-25 | 80 | 0.6552284
-25 | 85 | 0.6529287
-25 | 90 | 0.6537825
-25 | 95 | 0.6558362
-25 | 100 | 0.6573364
-20 | -100 | 0.6579568
-20 | -95 | 0.6595402
-20 | -90 | 0.6576621
-20 | -85 | 0.654462
-20 | -80 | 0.6551447
-20 | -75 | 0.6567782
-20 | -70 | 0.6609419
-20 | -65 | 0.6620932
-20 | -60 | 0.6588991
-20 | -55 | 0.6577969
-20 | -50 | 0.6602365
-20 | -45 | 0.6603022
-20 | -40 | 0.6574193
-20 | -35 | 0.6596062
-20 | -30 | 0.6614522
-20 | -25 | 0.6584401
-20 | -20 | 0.6589042
-20 | -15 | 0.661887
-20 | -10 | 0.662501
-20 | -5 | 0.6614756
-20 | 0 | 0.6612389
-20 | 5 | 0.6611652
-20 | 10 | 0.6577547
-20 | 15 | 0.656069
-20 | 20 | 0.6572517
-20 | 25 | 0.6546279
-20 | 30 | 0.6536877
-20 | 35 | 0.6524133
-20 | 40 | 0.6536612
-20 | 45 | 0.6563552
-20 | 50 | 0.6556963
-20 | 55 | 0.6545071
-20 | 60 | 0.6549867
-20 | 65 | 0.6546632
-20 | 70 | 0.653036
-20 | 75 | 0.6550424
-20 | 80 | 0.6580455
-20 | 85 | 0.6554585
-20 | 90 | 0.6555809
-20 | 95 | 0.6586263
-20 | 100 | 0.6579568
-15 | -100 | 0.658208
-15 | -95 | 0.6600662
-15 | -90 | 0.6606315
-15 | -85 | 0.6596753
-15 | -80 | 0.6588385
-15 | -75 | 0.6592265
-15 | -70 | 0.661675
-15 | -65 | 0.66172
-15 | -60 | 0.660989
-15 | -55 | 0.6595832
-15 | -50 | 0.6610038
-15 | -45 | 0.6619779
-15 | -40 | 0.6594912
-15 | -35 | 0.6607236
-15 | -30 | 0.6605208
-15 | -25 | 0.660283
-15 | -20 | 0.6622866
-15 | -15 | 0.6626924
-15 | -10 | 0.6628891
-15 | -5 | 0.6628469
-15 | 0 | 0.6640645
-15 | 5 | 0.6638261
-15 | 10 | 0.6592306
-15 | 15 | 0.6579209
-15 | 20 | 0.6581196
-15 | 25 | 0.6571391
-15 | 30 | 0.6564405
-15 | 35 | 0.6547
-15 | 40 | 0.6546725
-15 | 45 | 0.6575806
-15 | 50 | 0.6554481
-15 | 55 | 0.6556708
-15 | 60 | 0.6566094
-15 | 65 | 0.6567755
-15 | 70 | 0.6575975
-15 | 75 | 0.6582491
-15 | 80 | 0.6569875
-15 | 85 | 0.6570532
-15 | 90 | 0.6609715
-15 | 95 | 0.6594315
-15 | 100 | 0.658208
-10 | -100 | 0.6570982
-10 | -95 | 0.6601508
-10 | -90 | 0.660547
-10 | -85 | 0.6622871
-10 | -80 | 0.662495
-10 | -75 | 0.6608612
-10 | -70 | 0.6605968
-10 | -65 | 0.6600189
-10 | -60 | 0.6616013
-10 | -55 | 0.6599377
-10 | -50 | 0.6572445
-10 | -45 | 0.6584796
-10 | -40 | 0.6599741
-10 | -35 | 0.6607486
-10 | -30 | 0.6605452
-10 | -25 | 0.661186
-10 | -20 | 0.6632189
-10 | -15 | 0.6616868
-10 | -10 | 0.6622941
-10 | -5 | 0.6656403
-10 | 0 | 0.6640144
-10 | 5 | 0.6617021
-10 | 10 | 0.6592606
-10 | 15 | 0.6606233
-10 | 20 | 0.6609978
-10 | 25 | 0.657374
-10 | 30 | 0.6579883
-10 | 35 | 0.6566146
-10 | 40 | 0.6535402
-10 | 45 | 0.6545516
-10 | 50 | 0.6557449
-10 | 55 | 0.6553114
-10 | 60 | 0.6553733
-10 | 65 | 0.656395
-10 | 70 | 0.6584642
-10 | 75 | 0.6580406
-10 | 80 | 0.6573038
-10 | 85 | 0.6587576
-10 | 90 | 0.6592402
-10 | 95 | 0.6590126
-10 | 100 | 0.6570982
-5 | -100 | 0.6608424
-5 | -95 | 0.6616061
-5 | -90 | 0.6622443
-5 | -85 | 0.6643622
-5 | -80 | 0.6645279
-5 | -75 | 0.6634836
-5 | -70 | 0.6629729
-5 | -65 | 0.6613336
-5 | -60 | 0.6607702
-5 | -55 | 0.6594865
-5 | -50 | 0.6591373
-5 | -45 | 0.6618582
-5 | -40 | 0.6623208
-5 | -35 | 0.6625344
-5 | -30 | 0.663074
-5 | -25 | 0.6623412
-5 | -20 | 0.6633264
-5 | -15 | 0.6618079
-5 | -10 | 0.6652664
-5 | -5 | 0.6675466
-5 | 0 | 0.6656928
-5 | 5 | 0.6651702
-5 | 10 | 0.6651543
-5 | 15 | 0.6630509
-5 | 20 | 0.6600019
-5 | 25 | 0.6595625
-5 | 30 | 0.659155
-5 | 35 | 0.6579674
-5 | 40 | 0.6580575
-5 | 45 | 0.6576996
-5 | 50 | 0.6574279
-5 | 55 | 0.6563134
-5 | 60 | 0.6557361
-5 | 65 | 0.6577414
-5 | 70 | 0.6580901
-5 | 75 | 0.6569082
-5 | 80 | 0.6597847
-5 | 85 | 0.659694
-5 | 90 | 0.6585728
-5 | 95 | 0.659555
-5 | 100 | 0.6608424
0 | -100 | 0.6614045
0 | -95 | 0.6618651
0 | -90 | 0.6650828
0 | -85 | 0.6637416
0 | -80 | 0.663321
0 | -75 | 0.6625544
0 | -70 | 0.6625136
0 | -65 | 0.6611485
0 | -60 | 0.6618369
0 | -55 | 0.6621396
0 | -50 | 0.6642548
0 | -45 | 0.6638475
0 | -40 | 0.6612246
0 | -35 | 0.6607902
0 | -30 | 0.6627309
0 | -25 | 0.6620114
0 | -20 | 0.6641584
0 | -15 | 0.6646036
0 | -10 | 0.6654093
0 | -5 | 0.666908
0 | 0 | 0.6657235
0 | 5 | 0.6647097
0 | 10 | 0.6652258
0 | 15 | 0.6625168
0 | 20 | 0.6609666
0 | 25 | 0.6631641
0 | 30 | 0.661438
0 | 35 | 0.657901
0 | 40 | 0.658219
0 | 45 | 0.6589618
0 | 50 | 0.6585929
0 | 55 | 0.6584846
0 | 60 | 0.6580653
0 | 65 | 0.659821
0 | 70 | 0.6579298
0 | 75 | 0.6562669
0 | 80 | 0.6593328
0 | 85 | 0.6580135
0 | 90 | 0.6581842
0 | 95 | 0.6634702
0 | 100 | 0.6614045
5 | -100 | 0.6600638
5 | -95 | 0.6623741
5 | -90 | 0.6616423
5 | -85 | 0.6613022
5 | -80 | 0.6641447
5 | -75 | 0.6655008
5 | -70 | 0.6626012
5 | -65 | 0.6614076
5 | -60 | 0.6630616
5 | -55 | 0.6632854
5 | -50 | 0.6613307
5 | -45 | 0.6615348
5 | -40 | 0.6603508
5 | -35 | 0.6609678
5 | -30 | 0.6634637
5 | -25 | 0.6614243
5 | -20 | 0.6615002
5 | -15 | 0.6635104
5 | -10 | 0.6633575
5 | -5 | 0.6650316
5 | 0 | 0.6643565
5 | 5 | 0.6622876
5 | 10 | 0.6621357
5 | 15 | 0.6639701
5 | 20 | 0.6617519
5 | 25 | 0.6615144
5 | 30 | 0.662226
5 | 35 | 0.6591339
5 | 40 | 0.6571371
5 | 45 | 0.6554677
5 | 50 | 0.6559021
5 | 55 | 0.6594619
5 | 60 | 0.6588757
5 | 65 | 0.657715
5 | 70 | 0.6601264
5 | 75 | 0.6592366
5 | 80 | 0.6605209
5 | 85 | 0.6587692
5 | 90 | 0.6577125
5 | 95 | 0.6606267
5 | 100 | 0.6600638
10 | -100 | 0.6595818
10 | -95 | 0.6600661
10 | -90 | 0.6588416
10 | -85 | 0.6608645
10 | -80 | 0.6655562
10 | -75 | 0.6635681
10 | -70 | 0.6637978
10 | -65 | 0.6633692
10 | -60 | 0.6616081
10 | -55 | 0.6626515
10 | -50 | 0.6591545
10 | -45 | 0.6610195
10 | -40 | 0.6625366
10 | -35 | 0.6600473
10 | -30 | 0.6621841
10 | -25 | 0.6602601
10 | -20 | 0.6610502
10 | -15 | 0.66277
10 | -10 | 0.6603443
10 | -5 | 0.6593137
10 | 0 | 0.6630742
10 | 5 | 0.663943
10 | 10 | 0.6626503
10 | 15 | 0.6642307
10 | 20 | 0.6600706
10 | 25 | 0.6567632
10 | 30 | 0.6603275
10 | 35 | 0.6590265
10 | 40 | 0.6589077
10 | 45 | 0.6591159
10 | 50 | 0.6559655
10 | 55 | 0.6587728
10 | 60 | 0.6590271
10 | 65 | 0.6571071
10 | 70 | 0.6605398
10 | 75 | 0.6599385
10 | 80 | 0.6587541
10 | 85 | 0.6598618
10 | 90 | 0.6572407
10 | 95 | 0.6572446
10 | 100 | 0.6595818
15 | -100 | 0.6586683
15 | -95 | 0.6586703
15 | -90 | 0.6580808
15 | -85 | 0.6617638
15 | -80 | 0.6611748
15 | -75 | 0.6589411
15 | -70 | 0.6620271
15 | -65 | 0.6625589
15 | -60 | 0.6590535
15 | -55 | 0.6615381
15 | -50 | 0.6628919
15 | -45 | 0.6620784
15 | -40 | 0.6625943
15 | -35 | 0.6588057
15 | -30 | 0.6590113
15 | -25 | 0.6616098
15 | -20 | 0.6622909
15 | -15 | 0.6620789
15 | -10 | 0.6608558
15 | -5 | 0.659823
15 | 0 | 0.661382
15 | 5 | 0.6641736
15 | 10 | 0.6607069
15 | 15 | 0.6586445
15 | 20 | 0.6597178
15 | 25 | 0.6580482
15 | 30 | 0.6582338
15 | 35 | 0.6573732
15 | 40 | 0.6585232
15 | 45 | 0.6603974
15 | 50 | 0.6575316
15 | 55 | 0.6579161
15 | 60 | 0.6596271
15 | 65 | 0.6585928
15 | 70 | 0.6596777
15 | 75 | 0.6558714
15 | 80 | 0.6548367
15 | 85 | 0.6559437
15 | 90 | 0.6573768
15 | 95 | 0.6580117
15 | 100 | 0.6586683
20 | -100 | 0.6571877
20 | -95 | 0.6578392
20 | -90 | 0.6598563
20 | -85 | 0.6583508
20 | -80 | 0.6597521
20 | -75 | 0.6607083
20 | -70 | 0.6597469
20 | -65 | 0.6609009
20 | -60 | 0.6586607
20 | -55 | 0.6598201
20 | -50 | 0.6622591
20 | -45 | 0.6619267
20 | -40 | 0.6640915
20 | -35 | 0.6632337
20 | -30 | 0.6610042
20 | -25 | 0.6612328
20 | -20 | 0.659271
20 | -15 | 0.6599712
20 | -10 | 0.6636486
20 | -5 | 0.6631662
20 | 0 | 0.6607797
20 | 5 | 0.6625076
20 | 10 | 0.6588438
20 | 15 | 0.6579902
20 | 20 | 0.6614825
20 | 25 | 0.6599998
20 | 30 | 0.6578437
20 | 35 | 0.6611666
20 | 40 | 0.6600774
20 | 45 | 0.6568561
20 | 50 | 0.6585818
20 | 55 | 0.6596327
20 | 60 | 0.6582514
20 | 65 | 0.6581296
20 | 70 | 0.6563391
20 | 75 | 0.6576406
20 | 80 | 0.6589605
20 | 85 | 0.6568324
20 | 90 | 0.655786
20 | 95 | 0.6583057
20 | 100 | 0.6571877
25 | -100 | 0.658186
25 | -95 | 0.658115
25 | -90 | 0.6579089
25 | -85 | 0.6564648
25 | -80 | 0.6577909
25 | -75 | 0.6587159
25 | -70 | 0.658639
25 | -65 | 0.6609561
25 | -60 | 0.6616577
25 | -55 | 0.6598269
25 | -50 | 0.6601826
25 | -45 | 0.6596723
25 | -40 | 0.6618753
25 | -35 | 0.6628064
25 | -30 | 0.6611397
25 | -25 | 0.6597891
25 | -20 | 0.6614094
25 | -15 | 0.6606413
25 | -10 | 0.661239
25 | -5 | 0.6607448
25 | 0 | 0.6587324
25 | 5 | 0.6587526
25 | 10 | 0.6594639
25 | 15 | 0.6594493
25 | 20 | 0.6626985
25 | 25 | 0.6593464
25 | 30 | 0.656772
25 | 35 | 0.6606538
25 | 40 | 0.6587303
25 | 45 | 0.6563901
25 | 50 | 0.6592399
25 | 55 | 0.6576333
25 | 60 | 0.6560736
25 | 65 | 0.6590023
25 | 70 | 0.6570314
25 | 75 | 0.657082
25 | 80 | 0.6613092
25 | 85 | 0.6577044
25 | 90 | 0.6567938
25 | 95 | 0.658443
25 | 100 | 0.658186
30 | -100 | 0.658715
30 | -95 | 0.658105
30 | -90 | 0.6570133
30 | -85 | 0.6585514
30 | -80 | 0.6566534
30 | -75 | 0.6536388
30 | -70 | 0.6565431
30 | -65 | 0.6612171
30 | -60 | 0.660879
30 | -55 | 0.6590496
30 | -50 | 0.6601003
30 | -45 | 0.6588953
30 | -40 | 0.6597722
30 | -35 | 0.661048
30 | -30 | 0.6587909
30 | -25 | 0.6601053
30 | -20 | 0.663473
30 | -15 | 0.6633894
30 | -10 | 0.6585782
30 | -5 | 0.6596451
30 | 0 | 0.6600467
30 | 5 | 0.6587498
30 | 10 | 0.6574965
30 | 15 | 0.6582727
30 | 20 | 0.6612617
30 | 25 | 0.6595652
30 | 30 | 0.6597217
30 | 35 | 0.6572579
30 | 40 | 0.6566037
30 | 45 | 0.6583778
30 | 50 | 0.6564415
30 | 55 | 0.6563405
30 | 60 | 0.6573609
30 | 65 | 0.6588507
30 | 70 | 0.6587847
30 | 75 | 0.6571085
30 | 80 | 0.6567898
30 | 85 | 0.6567998
30 | 90 | 0.6577
30 | 95 | 0.6587182
30 | 100 | 0.658715
35 | -100 | 0.657356
35 | -95 | 0.6590376
35 | -90 | 0.6582583
35 | -85 | 0.6579967
35 | -80 | 0.656604
35 | -75 | 0.6548809
35 | -70 | 0.6579766
35 | -65 | 0.6586587
35 | -60 | 0.657605
35 | -55 | 0.657225
35 | -50 | 0.6575513
35 | -45 | 0.658556
35 | -40 | 0.6592106
35 | -35 | 0.6611838
35 | -30 | 0.6616305
35 | -25 | 0.6597698
35 | -20 | 0.6612395
35 | -15 | 0.6621445
35 | -10 | 0.6591484
35 | -5 | 0.658735
35 | 0 | 0.6593066
35 | 5 | 0.6599494
35 | 10 | 0.6586789
35 | 15 | 0.6596882
35 | 20 | 0.6578679
35 | 25 | 0.6564724
35 | 30 | 0.6593946
35 | 35 | 0.6567221
35 | 40 | 0.6554944
35 | 45 | 0.6599226
35 | 50 | 0.6571733
35 | 55 | 0.6586839
35 | 60 | 0.6585993
35 | 65 | 0.654268
35 | 70 | 0.6566315
35 | 75 | 0.6589814
35 | 80 | 0.6571655
35 | 85 | 0.6575313
35 | 90 | 0.6588792
35 | 95 | 0.6574294
35 | 100 | 0.657356
40 | -100 | 0.6579937
40 | -95 | 0.6602078
40 | -90 | 0.65834
40 | -85 | 0.6579996
40 | -80 | 0.6582251
40 | -75 | 0.6577199
40 | -70 | 0.6565106
40 | -65 | 0.6551635
40 | -60 | 0.6579199
40 | -55 | 0.6566281
40 | -50 | 0.6570031
40 | -45 | 0.6597049
40 | -40 | 0.658139
40 | -35 | 0.6588323
40 | -30 | 0.6625804
40 | -25 | 0.6624309
40 | -20 | 0.663099
40 | -15 | 0.6605562
40 | -10 | 0.6584552
40 | -5 | 0.6571772
40 | 0 | 0.6572202
40 | 5 | 0.6581885
40 | 10 | 0.6578434
40 | 15 | 0.6596638
40 | 20 | 0.6603763
40 | 25 | 0.6571367
40 | 30 | 0.6578458
40 | 35 | 0.6549725
40 | 40 | 0.6546925
40 | 45 | 0.6566457
40 | 50 | 0.6566744
40 | 55 | 0.6592081
40 | 60 | 0.6599567
40 | 65 | 0.6576874
40 | 70 | 0.6580252
40 | 75 | 0.6580343
40 | 80 | 0.6571141
40 | 85 | 0.6578541
40 | 90 | 0.6591741
40 | 95 | 0.6598302
40 | 100 | 0.6579937
45 | -100 | 0.6586488
45 | -95 | 0.6589558
45 | -90 | 0.6596376
45 | -85 | 0.6580965
45 | -80 | 0.6589438
45 | -75 | 0.6585718
45 | -70 | 0.6556326
45 | -65 | 0.6552855
45 | -60 | 0.6589555
45 | -55 | 0.6593695
45 | -50 | 0.6579269
45 | -45 | 0.6604891
45 | -40 | 0.6603711
45 | -35 | 0.6604995
45 | -30 | 0.6627034
45 | -25 | 0.6626557
45 | -20 | 0.6620715
45 | -15 | 0.6579586
45 | -10 | 0.6566742
45 | -5 | 0.6585088
45 | 0 | 0.6589336
45 | 5 | 0.659236
45 | 10 | 0.6570392
45 | 15 | 0.6594582
45 | 20 | 0.6601543
45 | 25 | 0.6589179
45 | 30 | 0.6570665
45 | 35 | 0.6583221
45 | 40 | 0.6582128
45 | 45 | 0.6552823
45 | 50 | 0.6548899
45 | 55 | 0.6571267
45 | 60 | 0.6581325
45 | 65 | 0.6603721
45 | 70 | 0.6596333
45 | 75 | 0.6567312
45 | 80 | 0.6605277
45 | 85 | 0.6598665
45 | 90 | 0.6591097
45 | 95 | 0.6600697
45 | 100 | 0.6586488
50 | -100 | 0.6595592
50 | -95 | 0.6605029
50 | -90 | 0.6586144
50 | -85 | 0.6557578
50 | -80 | 0.656367
50 | -75 | 0.657297
50 | -70 | 0.6570226
50 | -65 | 0.6568002
50 | -60 | 0.659533
50 | -55 | 0.6609692
50 | -50 | 0.6577749
50 | -45 | 0.6575844
50 | -40 | 0.6595483
50 | -35 | 0.6637834
50 | -30 | 0.6635126
50 | -25 | 0.6601371
50 | -20 | 0.6586228
50 | -15 | 0.6565525
50 | -10 | 0.6577202
50 | -5 | 0.6592146
50 | 0 | 0.6590175
50 | 5 | 0.6614909
50 | 10 | 0.6616959
50 | 15 | 0.6598569
50 | 20 | 0.6585518
50 | 25 | 0.6578703
50 | 30 | 0.6570482
50 | 35 | 0.6573014
50 | 40 | 0.6587559
50 | 45 | 0.6549621
50 | 50 | 0.6564195
50 | 55 | 0.6584847
50 | 60 | 0.6559718
50 | 65 | 0.6580085
50 | 70 | 0.6587283
50 | 75 | 0.6570233
50 | 80 | 0.6615978
50 | 85 | 0.6609014
50 | 90 | 0.6584905
50 | 95 | 0.6605095
50 | 100 | 0.6595592
55 | -100 | 0.6583759
55 | -95 | 0.6585069
55 | -90 | 0.6584946
55 | -85 | 0.6580452
55 | -80 | 0.6574309
55 | -75 | 0.6551876
55 | -70 | 0.6554864
55 | -65 | 0.6549844
55 | -60 | 0.6547433
55 | -55 | 0.6576716
55 | -50 | 0.6586644
55 | -45 | 0.6578562
55 | -40 | 0.6586392
55 | -35 | 0.6598998
55 | -30 | 0.6606579
55 | -25 | 0.6582934
55 | -20 | 0.6576376
55 | -15 | 0.6568332
55 | -10 | 0.6581018
55 | -5 | 0.6599667
55 | 0 | 0.6612406
55 | 5 | 0.6605612
55 | 10 | 0.6601635
55 | 15 | 0.6580853
55 | 20 | 0.6569777
55 | 25 | 0.6596763
55 | 30 | 0.65916
55 | 35 | 0.6576942
55 | 40 | 0.6565623
55 | 45 | 0.6543254
55 | 50 | 0.6555174
55 | 55 | 0.6580785
55 | 60 | 0.6572879
55 | 65 | 0.6599395
55 | 70 | 0.661131
55 | 75 | 0.6604532
55 | 80 | 0.65893
55 | 85 | 0.6569708
55 | 90 | 0.6572576
55 | 95 | 0.6581247
55 | 100 | 0.6583759
60 | -100 | 0.6558971
60 | -95 | 0.6568759
60 | -90 | 0.6576959
60 | -85 | 0.660676
60 | -80 | 0.6590307
60 | -75 | 0.6553671
60 | -70 | 0.6561821
60 | -65 | 0.6565365
60 | -60 | 0.6531992
60 | -55 | 0.6553766
60 | -50 | 0.6583794
60 | -45 | 0.6610596
60 | -40 | 0.66069
60 | -35 | 0.6590124
60 | -30 | 0.657474
60 | -25 | 0.6584973
60 | -20 | 0.6574441
60 | -15 | 0.6574831
60 | -10 | 0.6584807
60 | -5 | 0.6620264
60 | 0 | 0.6633411
60 | 5 | 0.6610556
60 | 10 | 0.6592712
60 | 15 | 0.6593797
60 | 20 | 0.6578093
60 | 25 | 0.6558884
60 | 30 | 0.6571671
60 | 35 | 0.6573332
60 | 40 | 0.6586507
60 | 45 | 0.659518
60 | 50 | 0.6575434
60 | 55 | 0.6550874
60 | 60 | 0.6567591
60 | 65 | 0.6579657
60 | 70 | 0.6588519
60 | 75 | 0.6597854
60 | 80 | 0.6574075
60 | 85 | 0.6571069
60 | 90 | 0.6571229
60 | 95 | 0.6568729
60 | 100 | 0.6558971
65 | -100 | 0.6597517
65 | -95 | 0.6578461
65 | -90 | 0.6575843
65 | -85 | 0.6566264
65 | -80 | 0.6579328
65 | -75 | 0.6574734
65 | -70 | 0.6550481
65 | -65 | 0.6547862
65 | -60 | 0.6546156
65 | -55 | 0.6565467
65 | -50 | 0.6576135
65 | -45 | 0.6571939
65 | -40 | 0.6591003
65 | -35 | 0.6585733
65 | -30 | 0.6577635
65 | -25 | 0.6562962
65 | -20 | 0.6574152
65 | -15 | 0.6599453
65 | -10 | 0.6601817
65 | -5 | 0.6621879
65 | 0 | 0.6624074
65 | 5 | 0.6610329
65 | 10 | 0.6617621
65 | 15 | 0.6631312
65 | 20 | 0.6597419
65 | 25 | 0.6567805
65 | 30 | 0.6561585
65 | 35 | 0.6565256
65 | 40 | 0.657487
65 | 45 | 0.6607117
65 | 50 | 0.6597512
65 | 55 | 0.6580887
65 | 60 | 0.6583893
65 | 65 | 0.6560709
65 | 70 | 0.6564673
65 | 75 | 0.6580367
65 | 80 | 0.6592274
65 | 85 | 0.6571156
65 | 90 | 0.6551115
65 | 95 | 0.6571445
65 | 100 | 0.6597517
70 | -100 | 0.6589305
70 | -95 | 0.6573001
70 | -90 | 0.6573841
70 | -85 | 0.6568444
70 | -80 | 0.6587596
70 | -75 | 0.6570717
70 | -70 | 0.6540726
70 | -65 | 0.6533222
70 | -60 | 0.6556316
70 | -55 | 0.6572315
70 | -50 | 0.6583291
70 | -45 | 0.6569927
70 | -40 | 0.6568999
70 | -35 | 0.6587753
70 | -30 | 0.6550256
70 | -25 | 0.6552757
70 | -20 | 0.6575324
70 | -15 | 0.6600271
70 | -10 | 0.6628789
70 | -5 | 0.6618976
70 | 0 | 0.6619286
70 | 5 | 0.6624002
70 | 10 | 0.661134
70 | 15 | 0.6570477
70 | 20 | 0.6578322
70 | 25 | 0.6577972
70 | 30 | 0.6600873
70 | 35 | 0.6592607
70 | 40 | 0.657089
70 | 45 | 0.6588255
70 | 50 | 0.6570379
70 | 55 | 0.6569845
70 | 60 | 0.6591818
70 | 65 | 0.6587262
70 | 70 | 0.6584394
70 | 75 | 0.6589539
70 | 80 | 0.6582151
70 | 85 | 0.6568316
70 | 90 | 0.6547805
70 | 95 | 0.6577788
70 | 100 | 0.6589305
75 | -100 | 0.6585414
75 | -95 | 0.6562219
75 | -90 | 0.6579907
75 | -85 | 0.6594789
75 | -80 | 0.656552
75 | -75 | 0.6561566
75 | -70 | 0.6575684
75 | -65 | 0.6583482
75 | -60 | 0.6577114
75 | -55 | 0.6575701
75 | -50 | 0.6595968
75 | -45 | 0.6575465
75 | -40 | 0.6579378
75 | -35 | 0.6581464
75 | -30 | 0.6561287
75 | -25 | 0.6576952
75 | -20 | 0.6589172
75 | -15 | 0.6602592
75 | -10 | 0.6611622
75 | -5 | 0.6598851
75 | 0 | 0.6600823
75 | 5 | 0.6626398
75 | 10 | 0.6604372
75 | 15 | 0.6585335
75 | 20 | 0.6586914
75 | 25 | 0.6567171
75 | 30 | 0.6567294
75 | 35 | 0.65878
75 | 40 | 0.6578644
75 | 45 | 0.6598524
75 | 50 | 0.65947
75 | 55 | 0.6569733
75 | 60 | 0.6585991
75 | 65 | 0.6584427
75 | 70 | 0.6570723
75 | 75 | 0.6569999
75 | 80 | 0.6553797
75 | 85 | 0.6572837
75 | 90 | 0.659698
75 | 95 | 0.6597617
75 | 100 | 0.6585414
80 | -100 | 0.6587393
80 | -95 | 0.6584464
80 | -90 | 0.6577122
80 | -85 | 0.6581314
80 | -80 | 0.6558464
80 | -75 | 0.6538545
80 | -70 | 0.6571469
80 | -65 | 0.6562561
80 | -60 | 0.657701
80 | -55 | 0.6576024
80 | -50 | 0.6561311
80 | -45 | 0.6569949
80 | -40 | 0.6566324
80 | -35 | 0.6577111
80 | -30 | 0.6555936
80 | -25 | 0.6577585
80 | -20 | 0.660813
80 | -15 | 0.6588679
80 | -10 | 0.6596405
80 | -5 | 0.6594798
80 | 0 | 0.6585787
80 | 5 | 0.6600456
80 | 10 | 0.659221
80 | 15 | 0.6588415
80 | 20 | 0.661086
80 | 25 | 0.6605877
80 | 30 | 0.6584114
80 | 35 | 0.6563494
80 | 40 | 0.657555
80 | 45 | 0.6579457
80 | 50 | 0.6598712
80 | 55 | 0.661706
80 | 60 | 0.6590273
80 | 65 | 0.6591832
80 | 70 | 0.657713
80 | 75 | 0.6560313
80 | 80 | 0.6566847
80 | 85 | 0.6584244
80 | 90 | 0.659966
80 | 95 | 0.660541
80 | 100 | 0.6587393
85 | -100 | 0.6578648
85 | -95 | 0.6578743
85 | -90 | 0.6560382
85 | -85 | 0.6574034
85 | -80 | 0.6571941
85 | -75 | 0.6560687
85 | -70 | 0.6559663
85 | -65 | 0.6559395
85 | -60 | 0.6566778
85 | -55 | 0.6563319
85 | -50 | 0.6561715
85 | -45 | 0.6580445
85 | -40 | 0.6578001
85 | -35 | 0.6573325
85 | -30 | 0.6575624
85 | -25 | 0.6591271
85 | -20 | 0.6610143
85 | -15 | 0.6610904
85 | -10 | 0.6603581
85 | -5 | 0.6605656
85 | 0 | 0.6604582
85 | 5 | 0.6607316
85 | 10 | 0.6595094
85 | 15 | 0.6571644
85 | 20 | 0.6583766
85 | 25 | 0.6614485
85 | 30 | 0.6602571
85 | 35 | 0.6583809
85 | 40 | 0.6592663
85 | 45 | 0.6577504
85 | 50 | 0.6579326
85 | 55 | 0.6578459
85 | 60 | 0.6579626
85 | 65 | 0.659294
85 | 70 | 0.659231
85 | 75 | 0.6579649
85 | 80 | 0.6581171
85 | 85 | 0.6575158
85 | 90 | 0.6578339
85 | 95 | 0.6577482
85 | 100 | 0.6578648
90 | -100 | 0.6563637
90 | -95 | 0.656345
90 | -90 | 0.6564306
90 | -85 | 0.6560905
90 | -80 | 0.6568715
90 | -75 | 0.6576006
90 | -70 | 0.6590801
90 | -65 | 0.65766
90 | -60 | 0.6560226
90 | -55 | 0.6550532
90 | -50 | 0.6554969
90 | -45 | 0.6589069
90 | -40 | 0.6575581
90 | -35 | 0.6585658
90 | -30 | 0.658708
90 | -25 | 0.6569808
90 | -20 | 0.6616911
90 | -15 | 0.6608866
90 | -10 | 0.6596337
90 | -5 | 0.661007
90 | 0 | 0.6608943
90 | 5 | 0.6616831
90 | 10 | 0.6601791
90 | 15 | 0.6594536
90 | 20 | 0.6580253
90 | 25 | 0.6568883
90 | 30 | 0.6588308
90 | 35 | 0.6589963
90 | 40 | 0.6599093
90 | 45 | 0.6590088
90 | 50 | 0.6576693
90 | 55 | 0.6571522
90 | 60 | 0.6565776
90 | 65 | 0.6589272
90 | 70 | 0.659422
90 | 75 | 0.6592978
90 | 80 | 0.6574199
90 | 85 | 0.655923
90 | 90 | 0.6591149
90 | 95 | 0.6597026
90 | 100 | 0.6563637
95 | -100 | 0.6557977
95 | -95 | 0.657145
95 | -90 | 0.658409
95 | -85 | 0.6585869
95 | -80 | 0.657802
95 | -75 | 0.6576211
95 | -70 | 0.6580704
95 | -65 | 0.6565252
95 | -60 | 0.6589701
95 | -55 | 0.6594066
95 | -50 | 0.6582652
95 | -45 | 0.6576013
95 | -40 | 0.6586213
95 | -35 | 0.658214
95 | -30 | 0.6571267
95 | -25 | 0.6570558
95 | -20 | 0.6609946
95 | -15 | 0.6604333
95 | -10 | 0.6601688
95 | -5 | 0.6616189
95 | 0 | 0.663066
95 | 5 | 0.6605706
95 | 10 | 0.6598512
95 | 15 | 0.6612385
95 | 20 | 0.6580462
95 | 25 | 0.656197
95 | 30 | 0.6599279
95 | 35 | 0.658825
95 | 40 | 0.65742
95 | 45 | 0.6573857
95 | 50 | 0.6575865
95 | 55 | 0.6587688
95 | 60 | 0.6586102
95 | 65 | 0.6579885
95 | 70 | 0.6587428
95 | 75 | 0.6598251
95 | 80 | 0.6573117
95 | 85 | 0.6571106
95 | 90 | 0.6600991
95 | 95 | 0.6586795
95 | 100 | 0.6557977
100 | -100 | 0.6568647
100 | -95 | 0.6570129
100 | -90 | 0.6577897
100 | -85 | 0.6586963
100 | -80 | 0.6587174
100 | -75 | 0.6580415
100 | -70 | 0.6569128
100 | -65 | 0.6561859
100 | -60 | 0.6583019
100 | -55 | 0.6593648
100 | -50 | 0.6566064
100 | -45 | 0.6586778
100 | -40 | 0.6584316
100 | -35 | 0.656552
100 | -30 | 0.657132
100 | -25 | 0.6591893
100 | -20 | 0.6597262
100 | -15 | 0.6604608
100 | -10 | 0.6620549
100 | -5 | 0.6616108
100 | 0 | 0.6612381
100 | 5 | 0.6612109
100 | 10 | 0.6604993
100 | 15 | 0.6604368
100 | 20 | 0.657962
100 | 25 | 0.6578843
100 | 30 | 0.658369
100 | 35 | 0.6564216
100 | 40 | 0.6580443
100 | 45 | 0.6589424
100 | 50 | 0.6566111
100 | 55 | 0.6556522
100 | 60 | 0.6586277
100 | 65 | 0.6577534
100 | 70 | 0.6572285
100 | 75 | 0.6593701
100 | 80 | 0.6577
100 | 85 | 0.6595361
100 | 90 | 0.658301
100 | 95 | 0.6550568
100 | 100 | 0.6568647