## sheet-1
-100 | -100 | 0.6605299
-100 | -95 | 0.6591277
-100 | -90 | 0.6593659
-100 | -85 | 0.6605941
-100 | -80 | 0.6598776
-100 | -75 | 0.6600124
-100 | -70 | 0.6599319
-100 | -65 | 0.6596664
-100 | -60 | 0.6608703
-100 | -55 | 0.6601991
-100 | -50 | 0.660246
-100 | -45 | 0.6614189
-100 | -40 | 0.6596435
-100 | -35 | 0.6602829
-100 | -30 | 0.6594908
-100 | -25 | 0.6585644
-100 | -20 | 0.6603764
-100 | -15 | 0.6602727
-100 | -10 | 0.6599921
-100 | -5 | 0.6587888
-100 | 0 | 0.6577179
-100 | 5 | 0.6581933
-100 | 10 | 0.6565946
-100 | 15 | 0.656569
-100 | 20 | 0.6576173
-100 | 25 | 0.6572279
-100 | 30 | 0.6571705
-100 | 35 | 0.6581311
-100 | 40 | 0.6593628
-100 | 45 | 0.6603896
-100 | 50 | 0.6587097
-100 | 55 | 0.6590373
-100 | 60 | 0.6595109
-100 | 65 | 0.6584028
-100 | 70 | 0.6587701
-100 | 75 | 0.6586391
-100 | 80 | 0.6586069
-100 | 85 | 0.6591687
-100 | 90 | 0.6591989
-100 | 95 | 0.6598912
-100 | 100 | 0.6605299
-95 | -100 | 0.6614358
-95 | -95 | 0.6599423
-95 | -90 | 0.6596562
-95 | -85 | 0.6614462
-95 | -80 | 0.6597844
-95 | -75 | 0.658927
-95 | -70 | 0.65975
-95 | -65 | 0.6593298
-95 | -60 | 0.660044
-95 | -55 | 0.6599329
-95 | -50 | 0.6599095
-95 | -45 | 0.6594343
-95 | -40 | 0.6587417
-95 | -35 | 0.6592602
-95 | -30 | 0.6594283
-95 | -25 | 0.6579441
-95 | -20 | 0.6575678
-95 | -15 | 0.6579358
-95 | -10 | 0.6585653
-95 | -5 | 0.6578954
-95 | 0 | 0.6572421
-95 | 5 | 0.6574158
-95 | 10 | 0.6560111
-95 | 15 | 0.6573727
-95 | 20 | 0.6586973
-95 | 25 | 0.6569695
-95 | 30 | 0.6564462
-95 | 35 | 0.6570783
-95 | 40 | 0.6588257
-95 | 45 | 0.6604037
-95 | 50 | 0.6590907
-95 | 55 | 0.658483
-95 | 60 | 0.6598244
-95 | 65 | 0.6604006
-95 | 70 | 0.6602625
-95 | 75 | 0.6600611
-95 | 80 | 0.6585464
-95 | 85 | 0.6583038
-95 | 90 | 0.6597531
-95 | 95 | 0.6603537
-95 | 100 | 0.6614358
-90 | -100 | 0.660303
-90 | -95 | 0.6600775
-90 | -90 | 0.6601305
-90 | -85 | 0.66106
-90 | -80 | 0.6588268
-90 | -75 | 0.6582624
-90 | -70 | 0.6599689
-90 | -65 | 0.6598979
-90 | -60 | 0.6599145
-90 | -55 | 0.6596343
-90 | -50 | 0.6591874
-90 | -45 | 0.6590199
-90 | -40 | 0.6585794
-90 | -35 | 0.6588639
-90 | -30 | 0.6582365
-90 | -25 | 0.6576927
-90 | -20 | 0.6564866
-90 | -15 | 0.6572751
-90 | -10 | 0.6579406
-90 | -5 | 0.6564574
-90 | 0 | 0.6573288
-90 | 5 | 0.6565116
-90 | 10 | 0.6559064
-90 | 15 | 0.6574336
-90 | 20 | 0.657578
-90 | 25 | 0.6572342
-90 | 30 | 0.656916
-90 | 35 | 0.6577658
-90 | 40 | 0.657925
-90 | 45 | 0.659031
-90 | 50 | 0.6592029
-90 | 55 | 0.6596
-90 | 60 | 0.6590805
-90 | 65 | 0.6595717
-90 | 70 | 0.6592592
-90 | 75 | 0.6588887
-90 | 80 | 0.6604083
-90 | 85 | 0.6597769
-90 | 90 | 0.6595754
-90 | 95 | 0.6599958
-90 | 100 | 0.660303
-85 | -100 | 0.6606897
-85 | -95 | 0.6601702
-85 | -90 | 0.6604764
-85 | -85 | 0.6603114
-85 | -80 | 0.6581673
-85 | -75 | 0.6564832
-85 | -70 | 0.6579797
-85 | -65 | 0.6592948
-85 | -60 | 0.6589697
-85 | -55 | 0.6583291
-85 | -50 | 0.6587981
-85 | -45 | 0.6583056
-85 | -40 | 0.6584713
-85 | -35 | 0.6574605
-85 | -30 | 0.6574484
-85 | -25 | 0.6581482
-85 | -20 | 0.6569741
-85 | -15 | 0.6571251
-85 | -10 | 0.6554716
-85 | -5 | 0.6550559
-85 | 0 | 0.6570281
-85 | 5 | 0.6568423
-85 | 10 | 0.6562818
-85 | 15 | 0.6560864
-85 | 20 | 0.6560467
-85 | 25 | 0.6565205
-85 | 30 | 0.6566469
-85 | 35 | 0.6578073
-85 | 40 | 0.6586396
-85 | 45 | 0.6591619
-85 | 50 | 0.6602835
-85 | 55 | 0.6609637
-85 | 60 | 0.6590613
-85 | 65 | 0.6591352
-85 | 70 | 0.6594413
-85 | 75 | 0.6588588
-85 | 80 | 0.6599378
-85 | 85 | 0.6599043
-85 | 90 | 0.6589222
-85 | 95 | 0.6597133
-85 | 100 | 0.6606897
-80 | -100 | 0.6619406
-80 | -95 | 0.660587
-80 | -90 | 0.6610069
-80 | -85 | 0.6598717
-80 | -80 | 0.6581014
-80 | -75 | 0.657089
-80 | -70 | 0.6570799
-80 | -65 | 0.6580965
-80 | -60 | 0.6585222
-80 | -55 | 0.6579561
-80 | -50 | 0.6583005
-80 | -45 | 0.6591205
-80 | -40 | 0.6593544
-80 | -35 | 0.658181
-80 | -30 | 0.6596905
-80 | -25 | 0.6594811
-80 | -20 | 0.6575351
-80 | -15 | 0.6574422
-80 | -10 | 0.6571591
-80 | -5 | 0.6568008
-80 | 0 | 0.6569683
-80 | 5 | 0.6562984
-80 | 10 | 0.6570954
-80 | 15 | 0.6570888
-80 | 20 | 0.6572797
-80 | 25 | 0.6573087
-80 | 30 | 0.6560273
-80 | 35 | 0.6573548
-80 | 40 | 0.6587659
-80 | 45 | 0.6598071
-80 | 50 | 0.6592525
-80 | 55 | 0.6593303
-80 | 60 | 0.65837
-80 | 65 | 0.6583157
-80 | 70 | 0.660499
-80 | 75 | 0.659656
-80 | 80 | 0.6593648
-80 | 85 | 0.6603469
-80 | 90 | 0.6601136
-80 | 95 | 0.6618119
-80 | 100 | 0.6619406
-75 | -100 | 0.6619561
-75 | -95 | 0.6609179
-75 | -90 | 0.660879
-75 | -85 | 0.6593032
-75 | -80 | 0.658706
-75 | -75 | 0.6587773
-75 | -70 | 0.6586088
-75 | -65 | 0.6595916
-75 | -60 | 0.6593648
-75 | -55 | 0.658958
-75 | -50 | 0.6588378
-75 | -45 | 0.6595047
-75 | -40 | 0.6602789
-75 | -35 | 0.6606845
-75 | -30 | 0.659928
-75 | -25 | 0.6594037
-75 | -20 | 0.658039
-75 | -15 | 0.6587162
-75 | -10 | 0.6582779
-75 | -5 | 0.6566231
-75 | 0 | 0.6553564
-75 | 5 | 0.6552105
-75 | 10 | 0.6561849
-75 | 15 | 0.6566086
-75 | 20 | 0.65731
-75 | 25 | 0.6566159
-75 | 30 | 0.6567902
-75 | 35 | 0.6581776
-75 | 40 | 0.6582084
-75 | 45 | 0.6577928
-75 | 50 | 0.6566881
-75 | 55 | 0.6581655
-75 | 60 | 0.6596177
-75 | 65 | 0.6582295
-75 | 70 | 0.6598462
-75 | 75 | 0.6603711
-75 | 80 | 0.6596066
-75 | 85 | 0.6604574
-75 | 90 | 0.6611206
-75 | 95 | 0.6622424
-75 | 100 | 0.6619561
-70 | -100 | 0.6610652
-70 | -95 | 0.659761
-70 | -90 | 0.6600603
-70 | -85 | 0.6590851
-70 | -80 | 0.6588109
-70 | -75 | 0.6585516
-70 | -70 | 0.65931
-70 | -65 | 0.6595492
-70 | -60 | 0.6585058
-70 | -55 | 0.658934
-70 | -50 | 0.6585508
-70 | -45 | 0.6577983
-70 | -40 | 0.6587428
-70 | -35 | 0.65903
-70 | -30 | 0.6587175
-70 | -25 | 0.6589283
-70 | -20 | 0.6588035
-70 | -15 | 0.6575105
-70 | -10 | 0.6556226
-70 | -5 | 0.6547503
-70 | 0 | 0.6555874
-70 | 5 | 0.6568384
-70 | 10 | 0.6564449
-70 | 15 | 0.6558118
-70 | 20 | 0.6569885
-70 | 25 | 0.6564135
-70 | 30 | 0.6572551
-70 | 35 | 0.6587732
-70 | 40 | 0.6577129
-70 | 45 | 0.6583649
-70 | 50 | 0.6579375
-70 | 55 | 0.6587448
-70 | 60 | 0.6604575
-70 | 65 | 0.659603
-70 | 70 | 0.6593751
-70 | 75 | 0.6603344
-70 | 80 | 0.6600709
-70 | 85 | 0.6601859
-70 | 90 | 0.6605294
-70 | 95 | 0.6617341
-70 | 100 | 0.6610652
-65 | -100 | 0.6603623
-65 | -95 | 0.6594388
-65 | -90 | 0.6586016
-65 | -85 | 0.658129
-65 | -80 | 0.65911
-65 | -75 | 0.6584663
-65 | -70 | 0.6585675
-65 | -65 | 0.6589744
-65 | -60 | 0.6583203
-65 | -55 | 0.6586622
-65 | -50 | 0.6590855
-65 | -45 | 0.6587143
-65 | -40 | 0.6590611
-65 | -35 | 0.6589863
-65 | -30 | 0.6595906
-65 | -25 | 0.6599147
-65 | -20 | 0.6586298
-65 | -15 | 0.6569413
-65 | -10 | 0.656402
-65 | -5 | 0.6562103
-65 | 0 | 0.656815
-65 | 5 | 0.6569936
-65 | 10 | 0.6557894
-65 | 15 | 0.6561506
-65 | 20 | 0.6575122
-65 | 25 | 0.6578194
-65 | 30 | 0.6579489
-65 | 35 | 0.6577385
-65 | 40 | 0.6581295
-65 | 45 | 0.6595017
-65 | 50 | 0.6584827
-65 | 55 | 0.6568846
-65 | 60 | 0.6588277
-65 | 65 | 0.65901
-65 | 70 | 0.6593056
-65 | 75 | 0.6595355
-65 | 80 | 0.6594766
-65 | 85 | 0.6595728
-65 | 90 | 0.660157
-65 | 95 | 0.6606136
-65 | 100 | 0.6603623
-60 | -100 | 0.6594185
-60 | -95 | 0.659187
-60 | -90 | 0.6586287
-60 | -85 | 0.6582728
-60 | -80 | 0.6596565
-60 | -75 | 0.6593466
-60 | -70 | 0.658485
-60 | -65 | 0.6585782
-60 | -60 | 0.6588194
-60 | -55 | 0.6588489
-60 | -50 | 0.6585853
-60 | -45 | 0.6593139
-60 | -40 | 0.6592328
-60 | -35 | 0.6585166
-60 | -30 | 0.6586686
-60 | -25 | 0.6593358
-60 | -20 | 0.6576996
-60 | -15 | 0.6562979
-60 | -10 | 0.6571779
-60 | -5 | 0.6577626
-60 | 0 | 0.6561672
-60 | 5 | 0.6561875
-60 | 10 | 0.6560779
-60 | 15 | 0.6566519
-60 | 20 | 0.6569047
-60 | 25 | 0.656462
-60 | 30 | 0.6576378
-60 | 35 | 0.6575931
-60 | 40 | 0.6576767
-60 | 45 | 0.6576917
-60 | 50 | 0.6569219
-60 | 55 | 0.6575775
-60 | 60 | 0.6587934
-60 | 65 | 0.6588092
-60 | 70 | 0.659088
-60 | 75 | 0.6592036
-60 | 80 | 0.6585948
-60 | 85 | 0.6594114
-60 | 90 | 0.6596271
-60 | 95 | 0.6594002
-60 | 100 | 0.6594185
-55 | -100 | 0.6597443
-55 | -95 | 0.6603549
-55 | -90 | 0.6599635
-55 | -85 | 0.6592159
-55 | -80 | 0.6586872
-55 | -75 | 0.6586176
-55 | -70 | 0.65879
-55 | -65 | 0.6591543
-55 | -60 | 0.6587886
-55 | -55 | 0.6587259
-55 | -50 | 0.6579004
-55 | -45 | 0.6572955
-55 | -40 | 0.6574534
-55 | -35 | 0.6574514
-55 | -30 | 0.6576362
-55 | -25 | 0.6584004
-55 | -20 | 0.6578875
-55 | -15 | 0.6549427
-55 | -10 | 0.6558587
-55 | -5 | 0.6571357
-55 | 0 | 0.6570051
-55 | 5 | 0.6565676
-55 | 10 | 0.6564865
-55 | 15 | 0.6570671
-55 | 20 | 0.6569935
-55 | 25 | 0.6569762
-55 | 30 | 0.6571323
-55 | 35 | 0.6570598
-55 | 40 | 0.6564405
-55 | 45 | 0.655904
-55 | 50 | 0.6572815
-55 | 55 | 0.658706
-55 | 60 | 0.6587016
-55 | 65 | 0.6578915
-55 | 70 | 0.6579979
-55 | 75 | 0.6574622
-55 | 80 | 0.6574109
-55 | 85 | 0.6591676
-55 | 90 | 0.6598856
-55 | 95 | 0.659626
-55 | 100 | 0.6597443
-50 | -100 | 0.6589012
-50 | -95 | 0.6580444
-50 | -90 | 0.6590239
-50 | -85 | 0.6585937
-50 | -80 | 0.6581238
-50 | -75 | 0.6586823
-50 | -70 | 0.6605127
-50 | -65 | 0.6613816
-50 | -60 | 0.6593333
-50 | -55 | 0.6578045
-50 | -50 | 0.6587253
-50 | -45 | 0.6583202
-50 | -40 | 0.6583965
-50 | -35 | 0.6584867
-50 | -30 | 0.6576888
-50 | -25 | 0.65831
-50 | -20 | 0.6577668
-50 | -15 | 0.6564794
-50 | -10 | 0.6558474
-50 | -5 | 0.6561976
-50 | 0 | 0.6562836
-50 | 5 | 0.6555855
-50 | 10 | 0.6541654
-50 | 15 | 0.6552637
-50 | 20 | 0.6568832
-50 | 25 | 0.6571917
-50 | 30 | 0.6569264
-50 | 35 | 0.6560378
-50 | 40 | 0.6552396
-50 | 45 | 0.656114
-50 | 50 | 0.656925
-50 | 55 | 0.6570587
-50 | 60 | 0.6580367
-50 | 65 | 0.6577717
-50 | 70 | 0.6561
-50 | 75 | 0.6572421
-50 | 80 | 0.6574111
-50 | 85 | 0.6592515
-50 | 90 | 0.6600073
-50 | 95 | 0.6587124
-50 | 100 | 0.6589012
-45 | -100 | 0.6577685
-45 | -95 | 0.6565486
-45 | -90 | 0.6572424
-45 | -85 | 0.6588454
-45 | -80 | 0.6588065
-45 | -75 | 0.6599193
-45 | -70 | 0.6598237
-45 | -65 | 0.6606295
-45 | -60 | 0.6592159
-45 | -55 | 0.6573601
-45 | -50 | 0.6581543
-45 | -45 | 0.6581829
-45 | -40 | 0.6573862
-45 | -35 | 0.6571034
-45 | -30 | 0.656304
-45 | -25 | 0.6565433
-45 | -20 | 0.6570249
-45 | -15 | 0.65654
-45 | -10 | 0.6567385
-45 | -5 | 0.6560422
-45 | 0 | 0.6558995
-45 | 5 | 0.6557424
-45 | 10 | 0.6545668
-45 | 15 | 0.6542255
-45 | 20 | 0.6548476
-45 | 25 | 0.655741
-45 | 30 | 0.6561189
-45 | 35 | 0.6560337
-45 | 40 | 0.6565139
-45 | 45 | 0.656929
-45 | 50 | 0.6568872
-45 | 55 | 0.6557129
-45 | 60 | 0.6582766
-45 | 65 | 0.6574676
-45 | 70 | 0.6563376
-45 | 75 | 0.6578644
-45 | 80 | 0.6574923
-45 | 85 | 0.6586649
-45 | 90 | 0.6581903
-45 | 95 | 0.6564436
-45 | 100 | 0.6577685
-40 | -100 | 0.6581091
-40 | -95 | 0.6572217
-40 | -90 | 0.6583301
-40 | -85 | 0.6589184
-40 | -80 | 0.6579423
-40 | -75 | 0.6596347
-40 | -70 | 0.6596321
-40 | -65 | 0.6594597
-40 | -60 | 0.6598671
-40 | -55 | 0.6585639
-40 | -50 | 0.6585004
-40 | -45 | 0.6575808
-40 | -40 | 0.6557737
-40 | -35 | 0.6557523
-40 | -30 | 0.6564904
-40 | -25 | 0.6571779
-40 | -20 | 0.6568541
-40 | -15 | 0.6560958
-40 | -10 | 0.6569697
-40 | -5 | 0.6568648
-40 | 0 | 0.6558075
-40 | 5 | 0.6560471
-40 | 10 | 0.6557658
-40 | 15 | 0.6547281
-40 | 20 | 0.6549504
-40 | 25 | 0.6554598
-40 | 30 | 0.6557218
-40 | 35 | 0.6555857
-40 | 40 | 0.6559821
-40 | 45 | 0.6574271
-40 | 50 | 0.6572104
-40 | 55 | 0.6549626
-40 | 60 | 0.6561564
-40 | 65 | 0.6571092
-40 | 70 | 0.6562868
-40 | 75 | 0.6569407
-40 | 80 | 0.6559406
-40 | 85 | 0.6577261
-40 | 90 | 0.6571735
-40 | 95 | 0.6560702
-40 | 100 | 0.6581091
-35 | -100 | 0.6560922
-35 | -95 | 0.6571084
-35 | -90 | 0.6593449
-35 | -85 | 0.6588738
-35 | -80 | 0.6575551
-35 | -75 | 0.6602429
-35 | -70 | 0.6584658
-35 | -65 | 0.6583495
-35 | -60 | 0.6592146
-35 | -55 | 0.6581745
-35 | -50 | 0.6582028
-35 | -45 | 0.6582049
-35 | -40 | 0.6573606
-35 | -35 | 0.6563766
-35 | -30 | 0.6571904
-35 | -25 | 0.6571069
-35 | -20 | 0.6573236
-35 | -15 | 0.6575916
-35 | -10 | 0.65737
-35 | -5 | 0.6562669
-35 | 0 | 0.655235
-35 | 5 | 0.6552079
-35 | 10 | 0.6554745
-35 | 15 | 0.6553684
-35 | 20 | 0.6552643
-35 | 25 | 0.654871
-35 | 30 | 0.654411
-35 | 35 | 0.6544987
-35 | 40 | 0.654971
-35 | 45 | 0.6567016
-35 | 50 | 0.6567833
-35 | 55 | 0.6558544
-35 | 60 | 0.6560327
-35 | 65 | 0.656715
-35 | 70 | 0.6563097
-35 | 75 | 0.6559528
-35 | 80 | 0.6551974
-35 | 85 | 0.6559396
-35 | 90 | 0.6553585
-35 | 95 | 0.6541291
-35 | 100 | 0.6560922
-30 | -100 | 0.6558341
-30 | -95 | 0.6561037
-30 | -90 | 0.657861
-30 | -85 | 0.6575375
-30 | -80 | 0.6578698
-30 | -75 | 0.6597179
-30 | -70 | 0.6576216
-30 | -65 | 0.6576001
-30 | -60 | 0.6574046
-30 | -55 | 0.6572776
-30 | -50 | 0.6580536
-30 | -45 | 0.6582047
-30 | -40 | 0.6574888
-30 | -35 | 0.6565276
-30 | -30 | 0.6563839
-30 | -25 | 0.6566582
-30 | -20 | 0.6567988
-30 | -15 | 0.6569946
-30 | -10 | 0.6547795
-30 | -5 | 0.6542804
-30 | 0 | 0.655064
-30 | 5 | 0.655588
-30 | 10 | 0.6568104
-30 | 15 | 0.6561716
-30 | 20 | 0.6552406
-30 | 25 | 0.6547972
-30 | 30 | 0.6546256
-30 | 35 | 0.6558695
-30 | 40 | 0.6557296
-30 | 45 | 0.6556826
-30 | 50 | 0.6557704
-30 | 55 | 0.6561141
-30 | 60 | 0.6566494
-30 | 65 | 0.6557055
-30 | 70 | 0.6563875
-30 | 75 | 0.6563673
-30 | 80 | 0.6551695
-30 | 85 | 0.6549828
-30 | 90 | 0.6543643
-30 | 95 | 0.6547759
-30 | 100 | 0.6558341
-25 | -100 | 0.65678
-25 | -95 | 0.6558182
-25 | -90 | 0.6567425
-25 | -85 | 0.6570927
-25 | -80 | 0.657906
-25 | -75 | 0.658228
-25 | -70 | 0.6575084
-25 | -65 | 0.6580582
-25 | -60 | 0.6579893
-25 | -55 | 0.6585091
-25 | -50 | 0.6589482
-25 | -45 | 0.6583335
-25 | -40 | 0.6582515
-25 | -35 | 0.65676
-25 | -30 | 0.6566749
-25 | -25 | 0.6572127
-25 | -20 | 0.6559374
-25 | -15 | 0.6563064
-25 | -10 | 0.6556622
-25 | -5 | 0.6556238
-25 | 0 | 0.6564114
-25 | 5 | 0.6555939
-25 | 10 | 0.6558091
-25 | 15 | 0.6562996
-25 | 20 | 0.6560282
-25 | 25 | 0.6555946
-25 | 30 | 0.6546858
-25 | 35 | 0.6546351
-25 | 40 | 0.6555523
-25 | 45 | 0.6562266
-25 | 50 | 0.6556902
-25 | 55 | 0.6560605
-25 | 60 | 0.656887
-25 | 65 | 0.6557138
-25 | 70 | 0.6558068
-25 | 75 | 0.6565898
-25 | 80 | 0.6563796
-25 | 85 | 0.6552725
-25 | 90 | 0.6545976
-25 | 95 | 0.6563653
-25 | 100 | 0.65678
-20 | -100 | 0.6549827
-20 | -95 | 0.6551353
-20 | -90 | 0.6574332
-20 | -85 | 0.6584887
-20 | -80 | 0.6586532
-20 | -75 | 0.6579331
-20 | -70 | 0.6572077
-20 | -65 | 0.6587916
-20 | -60 | 0.6584109
-20 | -55 | 0.6579928
-20 | -50 | 0.6583829
-20 | -45 | 0.6574093
-20 | -40 | 0.658431
-20 | -35 | 0.6579962
-20 | -30 | 0.6575798
-20 | -25 | 0.6571422
-20 | -20 | 0.6550208
-20 | -15 | 0.6564026
-20 | -10 | 0.6565985
-20 | -5 | 0.656675
-20 | 0 | 0.6574267
-20 | 5 | 0.6554911
-20 | 10 | 0.6550787
-20 | 15 | 0.6561812
-20 | 20 | 0.6561808
-20 | 25 | 0.6551706
-20 | 30 | 0.6540291
-20 | 35 | 0.6538234
-20 | 40 | 0.6554873
-20 | 45 | 0.6558523
-20 | 50 | 0.654669
-20 | 55 | 0.6565223
-20 | 60 | 0.6576057
-20 | 65 | 0.656516
-20 | 70 | 0.6563764
-20 | 75 | 0.6558578
-20 | 80 | 0.6563843
-20 | 85 | 0.6544882
-20 | 90 | 0.653633
-20 | 95 | 0.6554462
-20 | 100 | 0.6549827
-15 | -100 | 0.6552048
-15 | -95 | 0.6549681
-15 | -90 | 0.6566691
-15 | -85 | 0.6575583
-15 | -80 | 0.6580473
-15 | -75 | 0.6581718
-15 | -70 | 0.6579914
-15 | -65 | 0.6589035
-15 | -60 | 0.6592355
-15 | -55 | 0.6577244
-15 | -50 | 0.6567375
-15 | -45 | 0.6566452
-15 | -40 | 0.6570208
-15 | -35 | 0.6573556
-15 | -30 | 0.6572209
-15 | -25 | 0.6573685
-15 | -20 | 0.6563608
-15 | -15 | 0.6562381
-15 | -10 | 0.6557251
-15 | -5 | 0.6559751
-15 | 0 | 0.6576299
-15 | 5 | 0.6569024
-15 | 10 | 0.656655
-15 | 15 | 0.6566076
-15 | 20 | 0.6555687
-15 | 25 | 0.655244
-15 | 30 | 0.6566442
-15 | 35 | 0.6565691
-15 | 40 | 0.6553274
-15 | 45 | 0.6544029
-15 | 50 | 0.6540511
-15 | 55 | 0.6553668
-15 | 60 | 0.6566226
-15 | 65 | 0.656894
-15 | 70 | 0.6571458
-15 | 75 | 0.6568775
-15 | 80 | 0.6565396
-15 | 85 | 0.6558586
-15 | 90 | 0.6547043
-15 | 95 | 0.6551666
-15 | 100 | 0.6552048
-10 | -100 | 0.6569743
-10 | -95 | 0.656864
-10 | -90 | 0.6564514
-10 | -85 | 0.6573284
-10 | -80 | 0.6575718
-10 | -75 | 0.6584685
-10 | -70 | 0.6572712
-10 | -65 | 0.6575214
-10 | -60 | 0.6597357
-10 | -55 | 0.6582731
-10 | -50 | 0.6579903
-10 | -45 | 0.6575941
-10 | -40 | 0.656341
-10 | -35 | 0.6565955
-10 | -30 | 0.6570706
-10 | -25 | 0.6567674
-10 | -20 | 0.6569933
-10 | -15 | 0.6561894
-10 | -10 | 0.655779
-10 | -5 | 0.6569053
-10 | 0 | 0.6579359
-10 | 5 | 0.6566078
-10 | 10 | 0.6557974
-10 | 15 | 0.6556697
-10 | 20 | 0.6559223
-10 | 25 | 0.6563399
-10 | 30 | 0.6567719
-10 | 35 | 0.655694
-10 | 40 | 0.6545664
-10 | 45 | 0.6554421
-10 | 50 | 0.6558984
-10 | 55 | 0.6557324
-10 | 60 | 0.656779
-10 | 65 | 0.6578394
-10 | 70 | 0.6577908
-10 | 75 | 0.6563171
-10 | 80 | 0.6566699
-10 | 85 | 0.6567876
-10 | 90 | 0.6557132
-10 | 95 | 0.6557433
-10 | 100 | 0.6569743
-5 | -100 | 0.6573897
-5 | -95 | 0.6573072
-5 | -90 | 0.6577236
-5 | -85 | 0.6580296
-5 | -80 | 0.657463
-5 | -75 | 0.6584693
-5 | -70 | 0.6577252
-5 | -65 | 0.6568028
-5 | -60 | 0.6591579
-5 | -55 | 0.658524
-5 | -50 | 0.6575868
-5 | -45 | 0.6586359
-5 | -40 | 0.6568615
-5 | -35 | 0.6583551
-5 | -30 | 0.6582378
-5 | -25 | 0.6566619
-5 | -20 | 0.6574544
-5 | -15 | 0.6561313
-5 | -10 | 0.6560537
-5 | -5 | 0.6569935
-5 | 0 | 0.6576997
-5 | 5 | 0.6571268
-5 | 10 | 0.655907
-5 | 15 | 0.6558031
-5 | 20 | 0.6563962
-5 | 25 | 0.6566193
-5 | 30 | 0.6558005
-5 | 35 | 0.6545026
-5 | 40 | 0.6553034
-5 | 45 | 0.6560545
-5 | 50 | 0.6550345
-5 | 55 | 0.6551346
-5 | 60 | 0.6568028
-5 | 65 | 0.6572978
-5 | 70 | 0.6570679
-5 | 75 | 0.6569671
-5 | 80 | 0.6568192
-5 | 85 | 0.6560339
-5 | 90 | 0.6555795
-5 | 95 | 0.6564383
-5 | 100 | 0.6573897
0 | -100 | 0.6574384
0 | -95 | 0.6570968
0 | -90 | 0.6587495
0 | -85 | 0.6593922
0 | -80 | 0.6570534
0 | -75 | 0.6576545
0 | -70 | 0.6597454
0 | -65 | 0.6590595
0 | -60 | 0.6586428
0 | -55 | 0.6574726
0 | -50 | 0.6587054
0 | -45 | 0.6592969
0 | -40 | 0.6579323
0 | -35 | 0.6584684
0 | -30 | 0.6578407
0 | -25 | 0.6553501
0 | -20 | 0.6570359
0 | -15 | 0.6569344
0 | -10 | 0.6567127
0 | -5 | 0.6566765
0 | 0 | 0.6556895
0 | 5 | 0.6564875
0 | 10 | 0.6558528
0 | 15 | 0.6559238
0 | 20 | 0.6564612
0 | 25 | 0.656071
0 | 30 | 0.6567432
0 | 35 | 0.6562911
0 | 40 | 0.6561991
0 | 45 | 0.6566854
0 | 50 | 0.6547957
0 | 55 | 0.6557169
0 | 60 | 0.6575838
0 | 65 | 0.6566271
0 | 70 | 0.658123
0 | 75 | 0.6590667
0 | 80 | 0.6582227
0 | 85 | 0.656197
0 | 90 | 0.6566818
0 | 95 | 0.6587454
0 | 100 | 0.6574384
5 | -100 | 0.6586587
5 | -95 | 0.6584038
5 | -90 | 0.6593843
5 | -85 | 0.6594988
5 | -80 | 0.6576592
5 | -75 | 0.6578238
5 | -70 | 0.6602295
5 | -65 | 0.6592467
5 | -60 | 0.6580843
5 | -55 | 0.6573487
5 | -50 | 0.6574049
5 | -45 | 0.6593263
5 | -40 | 0.6563252
5 | -35 | 0.6563763
5 | -30 | 0.6564964
5 | -25 | 0.6546195
5 | -20 | 0.6554174
5 | -15 | 0.6554392
5 | -10 | 0.6566406
5 | -5 | 0.6561646
5 | 0 | 0.6541327
5 | 5 | 0.655207
5 | 10 | 0.6560337
5 | 15 | 0.6565357
5 | 20 | 0.6573316
5 | 25 | 0.6566591
5 | 30 | 0.6563273
5 | 35 | 0.6557516
5 | 40 | 0.65531
5 | 45 | 0.6565176
5 | 50 | 0.6563883
5 | 55 | 0.656082
5 | 60 | 0.6566918
5 | 65 | 0.6574401
5 | 70 | 0.6588335
5 | 75 | 0.658999
5 | 80 | 0.6589119
5 | 85 | 0.6586654
5 | 90 | 0.6595038
5 | 95 | 0.6598876
5 | 100 | 0.6586587
10 | -100 | 0.6595329
10 | -95 | 0.6606771
10 | -90 | 0.6584861
10 | -85 | 0.6583073
10 | -80 | 0.6588419
10 | -75 | 0.6581607
10 | -70 | 0.6587355
10 | -65 | 0.65883
10 | -60 | 0.6583331
10 | -55 | 0.6570342
10 | -50 | 0.6566799
10 | -45 | 0.6574693
10 | -40 | 0.6568774
10 | -35 | 0.6551907
10 | -30 | 0.6553341
10 | -25 | 0.6557647
10 | -20 | 0.6566553
10 | -15 | 0.655909
10 | -10 | 0.6561292
10 | -5 | 0.6561277
10 | 0 | 0.6545328
10 | 5 | 0.6558309
10 | 10 | 0.6571155
10 | 15 | 0.6573697
10 | 20 | 0.6575955
10 | 25 | 0.6563445
10 | 30 | 0.6565098
10 | 35 | 0.6564129
10 | 40 | 0.6559221
10 | 45 | 0.6567338
10 | 50 | 0.6566106
10 | 55 | 0.6554079
10 | 60 | 0.6552962
10 | 65 | 0.6571821
10 | 70 | 0.6589735
10 | 75 | 0.6585251
10 | 80 | 0.6589295
10 | 85 | 0.6600108
10 | 90 | 0.6597324
10 | 95 | 0.6585329
10 | 100 | 0.6595329
15 | -100 | 0.6606075
15 | -95 | 0.6607473
15 | -90 | 0.6593416
15 | -85 | 0.6594315
15 | -80 | 0.6598696
15 | -75 | 0.6586664
15 | -70 | 0.6590867
15 | -65 | 0.6597127
15 | -60 | 0.6588467
15 | -55 | 0.6576827
15 | -50 | 0.6558708
15 | -45 | 0.6563542
15 | -40 | 0.6564941
15 | -35 | 0.6554614
15 | -30 | 0.6550816
15 | -25 | 0.6553526
15 | -20 | 0.6571022
15 | -15 | 0.6562202
15 | -10 | 0.6552414
15 | -5 | 0.6553993
15 | 0 | 0.6553863
15 | 5 | 0.6558104
15 | 10 | 0.6559559
15 | 15 | 0.6566508
15 | 20 | 0.6582974
15 | 25 | 0.657849
15 | 30 | 0.6568859
15 | 35 | 0.6575999
15 | 40 | 0.6575181
15 | 45 | 0.6572795
15 | 50 | 0.6568645
15 | 55 | 0.6562146
15 | 60 | 0.656512
15 | 65 | 0.6575355
15 | 70 | 0.6582536
15 | 75 | 0.6586469
15 | 80 | 0.65963
15 | 85 | 0.6594561
15 | 90 | 0.658851
15 | 95 | 0.6592439
15 | 100 | 0.6606075
20 | -100 | 0.6606143
20 | -95 | 0.6604876
20 | -90 | 0.6606409
20 | -85 | 0.6606281
20 | -80 | 0.6595224
20 | -75 | 0.6582307
20 | -70 | 0.6590008
20 | -65 | 0.6595931
20 | -60 | 0.6591654
20 | -55 | 0.6580367
20 | -50 | 0.6562994
20 | -45 | 0.6541684
20 | -40 | 0.6545656
20 | -35 | 0.6563499
20 | -30 | 0.6569728
20 | -25 | 0.655754
20 | -20 | 0.6553226
20 | -15 | 0.6549528
20 | -10 | 0.6547101
20 | -5 | 0.6559145
20 | 0 | 0.6566772
20 | 5 | 0.6574017
20 | 10 | 0.6557854
20 | 15 | 0.6563195
20 | 20 | 0.6586926
20 | 25 | 0.6593634
20 | 30 | 0.6580594
20 | 35 | 0.6576497
20 | 40 | 0.6583448
20 | 45 | 0.6568042
20 | 50 | 0.6555392
20 | 55 | 0.6556278
20 | 60 | 0.655839
20 | 65 | 0.6570559
20 | 70 | 0.6568575
20 | 75 | 0.6580251
20 | 80 | 0.6592966
20 | 85 | 0.6592153
20 | 90 | 0.6598335
20 | 95 | 0.660777
20 | 100 | 0.6606143
25 | -100 | 0.6600717
25 | -95 | 0.660167
25 | -90 | 0.6598945
25 | -85 | 0.6591994
25 | -80 | 0.6596578
25 | -75 | 0.6584501
25 | -70 | 0.6585696
25 | -65 | 0.6590584
25 | -60 | 0.658972
25 | -55 | 0.6594097
25 | -50 | 0.6572436
25 | -45 | 0.6562573
25 | -40 | 0.6557289
25 | -35 | 0.656241
25 | -30 | 0.6564945
25 | -25 | 0.6559407
25 | -20 | 0.6557992
25 | -15 | 0.6561356
25 | -10 | 0.6567877
25 | -5 | 0.6559211
25 | 0 | 0.6566053
25 | 5 | 0.6579187
25 | 10 | 0.6569601
25 | 15 | 0.6575647
25 | 20 | 0.6566862
25 | 25 | 0.6574419
25 | 30 | 0.6593777
25 | 35 | 0.6583978
25 | 40 | 0.6581589
25 | 45 | 0.6574583
25 | 50 | 0.65604
25 | 55 | 0.6559855
25 | 60 | 0.6564405
25 | 65 | 0.6572504
25 | 70 | 0.6575546
25 | 75 | 0.6573567
25 | 80 | 0.657953
25 | 85 | 0.6581823
25 | 90 | 0.6595985
25 | 95 | 0.6595538
25 | 100 | 0.6600717
30 | -100 | 0.6604073
30 | -95 | 0.6606452
30 | -90 | 0.6591046
30 | -85 | 0.6590069
30 | -80 | 0.6600414
30 | -75 | 0.6597918
30 | -70 | 0.6590879
30 | -65 | 0.6593791
30 | -60 | 0.6589623
30 | -55 | 0.6577659
30 | -50 | 0.6574849
30 | -45 | 0.6574266
30 | -40 | 0.6574649
30 | -35 | 0.6563297
30 | -30 | 0.6562551
30 | -25 | 0.6564981
30 | -20 | 0.6571454
30 | -15 | 0.6565947
30 | -10 | 0.6560802
30 | -5 | 0.6561727
30 | 0 | 0.6568013
30 | 5 | 0.6578855
30 | 10 | 0.6578703
30 | 15 | 0.659132
30 | 20 | 0.6577997
30 | 25 | 0.6571615
30 | 30 | 0.6586669
30 | 35 | 0.6578104
30 | 40 | 0.657024
30 | 45 | 0.6567463
30 | 50 | 0.6564492
30 | 55 | 0.6567278
30 | 60 | 0.657056
30 | 65 | 0.6578452
30 | 70 | 0.6576622
30 | 75 | 0.6571113
30 | 80 | 0.6573472
30 | 85 | 0.6579486
30 | 90 | 0.6591687
30 | 95 | 0.6601753
30 | 100 | 0.6604073
35 | -100 | 0.6598512
35 | -95 | 0.6594469
35 | -90 | 0.6593356
35 | -85 | 0.6604565
35 | -80 | 0.6601661
35 | -75 | 0.6587702
35 | -70 | 0.658872
35 | -65 | 0.6600733
35 | -60 | 0.6595382
35 | -55 | 0.6579094
35 | -50 | 0.6576189
35 | -45 | 0.6566007
35 | -40 | 0.6562644
35 | -35 | 0.6574316
35 | -30 | 0.6575468
35 | -25 | 0.656821
35 | -20 | 0.6563584
35 | -15 | 0.6555108
35 | -10 | 0.6563759
35 | -5 | 0.6575149
35 | 0 | 0.6579995
35 | 5 | 0.6578354
35 | 10 | 0.6579319
35 | 15 | 0.6594012
35 | 20 | 0.6586133
35 | 25 | 0.656814
35 | 30 | 0.6565928
35 | 35 | 0.6568551
35 | 40 | 0.6563002
35 | 45 | 0.6562433
35 | 50 | 0.6562202
35 | 55 | 0.6557577
35 | 60 | 0.6564673
35 | 65 | 0.6574202
35 | 70 | 0.6578848
35 | 75 | 0.657363
35 | 80 | 0.657233
35 | 85 | 0.6582929
35 | 90 | 0.6592888
35 | 95 | 0.6589829
35 | 100 | 0.6598512
40 | -100 | 0.6587234
40 | -95 | 0.6593412
40 | -90 | 0.659873
40 | -85 | 0.6602856
40 | -80 | 0.6599163
40 | -75 | 0.6595766
40 | -70 | 0.6588401
40 | -65 | 0.6592823
40 | -60 | 0.65959
40 | -55 | 0.6583269
40 | -50 | 0.6583601
40 | -45 | 0.6572834
40 | -40 | 0.656733
40 | -35 | 0.6572403
40 | -30 | 0.6563843
40 | -25 | 0.6568162
40 | -20 | 0.6564388
40 | -15 | 0.6569006
40 | -10 | 0.6580245
40 | -5 | 0.65735
40 | 0 | 0.6569392
40 | 5 | 0.6576246
40 | 10 | 0.6591482
40 | 15 | 0.6590991
40 | 20 | 0.6564373
40 | 25 | 0.6554326
40 | 30 | 0.6570978
40 | 35 | 0.6571198
40 | 40 | 0.656604
40 | 45 | 0.6564186
40 | 50 | 0.6568379
40 | 55 | 0.6566637
40 | 60 | 0.6572269
40 | 65 | 0.6580534
40 | 70 | 0.6597772
40 | 75 | 0.6586043
40 | 80 | 0.6566447
40 | 85 | 0.6583843
40 | 90 | 0.6585781
40 | 95 | 0.6579847
40 | 100 | 0.6587234
45 | -100 | 0.6595533
45 | -95 | 0.659745
45 | -90 | 0.659085
45 | -85 | 0.6585592
45 | -80 | 0.6600754
45 | -75 | 0.6608599
45 | -70 | 0.6596685
45 | -65 | 0.6600128
45 | -60 | 0.6608772
45 | -55 | 0.6597316
45 | -50 | 0.6586053
45 | -45 | 0.6579838
45 | -40 | 0.6581502
45 | -35 | 0.6567602
45 | -30 | 0.6559347
45 | -25 | 0.6578964
45 | -20 | 0.6580875
45 | -15 | 0.6569644
45 | -10 | 0.6573021
45 | -5 | 0.6575452
45 | 0 | 0.6573949
45 | 5 | 0.6582868
45 | 10 | 0.6603297
45 | 15 | 0.6590997
45 | 20 | 0.6578843
45 | 25 | 0.6573505
45 | 30 | 0.6566211
45 | 35 | 0.6556783
45 | 40 | 0.6560872
45 | 45 | 0.6564399
45 | 50 | 0.6564125
45 | 55 | 0.6573352
45 | 60 | 0.6575379
45 | 65 | 0.6587458
45 | 70 | 0.6603838
45 | 75 | 0.6593192
45 | 80 | 0.6580255
45 | 85 | 0.6597055
45 | 90 | 0.6596765
45 | 95 | 0.6591876
45 | 100 | 0.6595533
50 | -100 | 0.6597699
50 | -95 | 0.6602809
50 | -90 | 0.6594667
50 | -85 | 0.6596019
50 | -80 | 0.6606946
50 | -75 | 0.6595464
50 | -70 | 0.6590327
50 | -65 | 0.6614589
50 | -60 | 0.6628192
50 | -55 | 0.6614718
50 | -50 | 0.6586037
50 | -45 | 0.657902
50 | -40 | 0.6576518
50 | -35 | 0.6570616
50 | -30 | 0.6579268
50 | -25 | 0.6587653
50 | -20 | 0.6578712
50 | -15 | 0.6564742
50 | -10 | 0.6571104
50 | -5 | 0.6595663
50 | 0 | 0.6597195
50 | 5 | 0.6587053
50 | 10 | 0.6586884
50 | 15 | 0.658223
50 | 20 | 0.6580928
50 | 25 | 0.656709
50 | 30 | 0.6549202
50 | 35 | 0.6553631
50 | 40 | 0.6573113
50 | 45 | 0.65714
50 | 50 | 0.6568523
50 | 55 | 0.6572362
50 | 60 | 0.6588157
50 | 65 | 0.6592743
50 | 70 | 0.6599082
50 | 75 | 0.6592894
50 | 80 | 0.6592171
50 | 85 | 0.6593497
50 | 90 | 0.6596218
50 | 95 | 0.6601014
50 | 100 | 0.6597699
55 | -100 | 0.6607985
55 | -95 | 0.6611125
55 | -90 | 0.66056
55 | -85 | 0.6617642
55 | -80 | 0.6618585
55 | -75 | 0.6596388
55 | -70 | 0.6600675
55 | -65 | 0.6619552
55 | -60 | 0.6624249
55 | -55 | 0.6609893
55 | -50 | 0.6587166
55 | -45 | 0.6588582
55 | -40 | 0.6579709
55 | -35 | 0.6581565
55 | -30 | 0.6593494
55 | -25 | 0.6585685
55 | -20 | 0.6574849
55 | -15 | 0.6569847
55 | -10 | 0.6577466
55 | -5 | 0.6597223
55 | 0 | 0.6606814
55 | 5 | 0.6595343
55 | 10 | 0.6583724
55 | 15 | 0.6586191
55 | 20 | 0.6577495
55 | 25 | 0.6556232
55 | 30 | 0.6550477
55 | 35 | 0.6563001
55 | 40 | 0.6566194
55 | 45 | 0.6574331
55 | 50 | 0.6571079
55 | 55 | 0.6584879
55 | 60 | 0.6600404
55 | 65 | 0.6603603
55 | 70 | 0.660407
55 | 75 | 0.6603523
55 | 80 | 0.6605278
55 | 85 | 0.6592968
55 | 90 | 0.6597796
55 | 95 | 0.6606382
55 | 100 | 0.6607985
60 | -100 | 0.6605182
60 | -95 | 0.6607809
60 | -90 | 0.659961
60 | -85 | 0.6619475
60 | -80 | 0.6621287
60 | -75 | 0.6612298
60 | -70 | 0.662057
60 | -65 | 0.6625315
60 | -60 | 0.6624191
60 | -55 | 0.6612198
60 | -50 | 0.6602554
60 | -45 | 0.6599666
60 | -40 | 0.6587309
60 | -35 | 0.658373
60 | -30 | 0.6597311
60 | -25 | 0.6592685
60 | -20 | 0.6587875
60 | -15 | 0.6584035
60 | -10 | 0.6587259
60 | -5 | 0.6599677
60 | 0 | 0.6598822
60 | 5 | 0.6597231
60 | 10 | 0.6592813
60 | 15 | 0.6582247
60 | 20 | 0.6576959
60 | 25 | 0.6561008
60 | 30 | 0.6565277
60 | 35 | 0.6558135
60 | 40 | 0.6560061
60 | 45 | 0.6578919
60 | 50 | 0.6578827
60 | 55 | 0.6583656
60 | 60 | 0.6604215
60 | 65 | 0.6601261
60 | 70 | 0.6604527
60 | 75 | 0.6620033
60 | 80 | 0.6614029
60 | 85 | 0.6604822
60 | 90 | 0.6603408
60 | 95 | 0.6601664
60 | 100 | 0.6605182
65 | -100 | 0.6598609
65 | -95 | 0.6602333
65 | -90 | 0.6597463
65 | -85 | 0.6607637
65 | -80 | 0.6607697
65 | -75 | 0.6609057
65 | -70 | 0.661251
65 | -65 | 0.6624359
65 | -60 | 0.662749
65 | -55 | 0.6619863
65 | -50 | 0.660091
65 | -45 | 0.6599364
65 | -40 | 0.6595822
65 | -35 | 0.6593881
65 | -30 | 0.6596291
65 | -25 | 0.6605711
65 | -20 | 0.6605896
65 | -15 | 0.6592947
65 | -10 | 0.6599866
65 | -5 | 0.6600466
65 | 0 | 0.6585569
65 | 5 | 0.6582839
65 | 10 | 0.6591325
65 | 15 | 0.6578977
65 | 20 | 0.6560492
65 | 25 | 0.6565563
65 | 30 | 0.6573406
65 | 35 | 0.6583217
65 | 40 | 0.6594897
65 | 45 | 0.6606413
65 | 50 | 0.658541
65 | 55 | 0.6588482
65 | 60 | 0.6607135
65 | 65 | 0.6613726
65 | 70 | 0.6613034
65 | 75 | 0.6616396
65 | 80 | 0.6602003
65 | 85 | 0.658859
65 | 90 | 0.660028
65 | 95 | 0.6598909
65 | 100 | 0.6598609
70 | -100 | 0.6602193
70 | -95 | 0.6592863
70 | -90 | 0.6597505
70 | -85 | 0.6602694
70 | -80 | 0.6606096
70 | -75 | 0.6610897
70 | -70 | 0.6615012
70 | -65 | 0.6612649
70 | -60 | 0.6623392
70 | -55 | 0.6614976
70 | -50 | 0.6604168
70 | -45 | 0.6607298
70 | -40 | 0.6610111
70 | -35 | 0.6612056
70 | -30 | 0.6603159
70 | -25 | 0.6608016
70 | -20 | 0.6611008
70 | -15 | 0.6592238
70 | -10 | 0.659373
70 | -5 | 0.6601235
70 | 0 | 0.6584549
70 | 5 | 0.6578662
70 | 10 | 0.6595431
70 | 15 | 0.6588391
70 | 20 | 0.6567139
70 | 25 | 0.6570384
70 | 30 | 0.6579144
70 | 35 | 0.6585545
70 | 40 | 0.6599613
70 | 45 | 0.6585829
70 | 50 | 0.658181
70 | 55 | 0.6589202
70 | 60 | 0.6592779
70 | 65 | 0.6596318
70 | 70 | 0.6602641
70 | 75 | 0.6598009
70 | 80 | 0.6593829
70 | 85 | 0.6587201
70 | 90 | 0.6598467
70 | 95 | 0.6606129
70 | 100 | 0.6602193
75 | -100 | 0.6596602
75 | -95 | 0.6599402
75 | -90 | 0.6592567
75 | -85 | 0.6599274
75 | -80 | 0.6599974
75 | -75 | 0.6610826
75 | -70 | 0.66225
75 | -65 | 0.661535
75 | -60 | 0.6616613
75 | -55 | 0.661537
75 | -50 | 0.6602193
75 | -45 | 0.6605284
75 | -40 | 0.6598446
75 | -35 | 0.6614529
75 | -30 | 0.6622243
75 | -25 | 0.6605786
75 | -20 | 0.6606677
75 | -15 | 0.6598588
75 | -10 | 0.6597481
75 | -5 | 0.6594293
75 | 0 | 0.6591949
75 | 5 | 0.6581869
75 | 10 | 0.6581733
75 | 15 | 0.6587004
75 | 20 | 0.6575372
75 | 25 | 0.6585377
75 | 30 | 0.6597453
75 | 35 | 0.6591093
75 | 40 | 0.6582567
75 | 45 | 0.657964
75 | 50 | 0.6580895
75 | 55 | 0.6588793
75 | 60 | 0.6582279
75 | 65 | 0.6596363
75 | 70 | 0.6604685
75 | 75 | 0.658921
75 | 80 | 0.6596012
75 | 85 | 0.6591185
75 | 90 | 0.6591779
75 | 95 | 0.6599287
75 | 100 | 0.6596602
80 | -100 | 0.659434
80 | -95 | 0.6604307
80 | -90 | 0.6604454
80 | -85 | 0.6605251
80 | -80 | 0.6607916
80 | -75 | 0.6605213
80 | -70 | 0.6615777
80 | -65 | 0.6611179
80 | -60 | 0.6612651
80 | -55 | 0.6614537
80 | -50 | 0.6595483
80 | -45 | 0.6600287
80 | -40 | 0.659668
80 | -35 | 0.6609712
80 | -30 | 0.6625151
80 | -25 | 0.6604922
80 | -20 | 0.6596227
80 | -15 | 0.6608875
80 | -10 | 0.661549
80 | -5 | 0.6590995
80 | 0 | 0.6584487
80 | 5 | 0.658593
80 | 10 | 0.6577883
80 | 15 | 0.6579897
80 | 20 | 0.6567087
80 | 25 | 0.6581059
80 | 30 | 0.6608033
80 | 35 | 0.6599948
80 | 40 | 0.6605639
80 | 45 | 0.6598141
80 | 50 | 0.6588919
80 | 55 | 0.6597324
80 | 60 | 0.6592322
80 | 65 | 0.6611819
80 | 70 | 0.6607171
80 | 75 | 0.6593895
80 | 80 | 0.6600477
80 | 85 | 0.6588147
80 | 90 | 0.6593478
80 | 95 | 0.6597777
80 | 100 | 0.659434
85 | -100 | 0.6591314
85 | -95 | 0.6590591
85 | -90 | 0.6592591
85 | -85 | 0.6603869
85 | -80 | 0.6608625
85 | -75 | 0.6594412
85 | -70 | 0.6607715
85 | -65 | 0.6610373
85 | -60 | 0.6617149
85 | -55 | 0.6624539
85 | -50 | 0.6601993
85 | -45 | 0.660899
85 | -40 | 0.661144
85 | -35 | 0.6606533
85 | -30 | 0.661465
85 | -25 | 0.6602023
85 | -20 | 0.6601535
85 | -15 | 0.660643
85 | -10 | 0.6611809
85 | -5 | 0.6599188
85 | 0 | 0.6585101
85 | 5 | 0.6588031
85 | 10 | 0.6579585
85 | 15 | 0.6578976
85 | 20 | 0.6566586
85 | 25 | 0.6565257
85 | 30 | 0.6581226
85 | 35 | 0.6579042
85 | 40 | 0.6597437
85 | 45 | 0.6593629
85 | 50 | 0.6586165
85 | 55 | 0.6604778
85 | 60 | 0.6596796
85 | 65 | 0.6592263
85 | 70 | 0.6591933
85 | 75 | 0.6595234
85 | 80 | 0.6605426
85 | 85 | 0.6587111
85 | 90 | 0.6594313
85 | 95 | 0.6608436
85 | 100 | 0.6591314
90 | -100 | 0.6593752
90 | -95 | 0.6587285
90 | -90 | 0.6594759
90 | -85 | 0.6591885
90 | -80 | 0.6597658
90 | -75 | 0.6587234
90 | -70 | 0.659834
90 | -65 | 0.6609183
90 | -60 | 0.6611622
90 | -55 | 0.6609258
90 | -50 | 0.6597522
90 | -45 | 0.6605191
90 | -40 | 0.6598702
90 | -35 | 0.6607209
90 | -30 | 0.6619039
90 | -25 | 0.6605025
90 | -20 | 0.660688
90 | -15 | 0.6600463
90 | -10 | 0.6602812
90 | -5 | 0.6599264
90 | 0 | 0.6590309
90 | 5 | 0.6579511
90 | 10 | 0.6570966
90 | 15 | 0.6578026
90 | 20 | 0.657345
90 | 25 | 0.6572128
90 | 30 | 0.6580706
90 | 35 | 0.6582846
90 | 40 | 0.6596117
90 | 45 | 0.6593342
90 | 50 | 0.6591157
90 | 55 | 0.6602953
90 | 60 | 0.6591259
90 | 65 | 0.6590281
90 | 70 | 0.6593999
90 | 75 | 0.6588475
90 | 80 | 0.6594245
90 | 85 | 0.6582151
90 | 90 | 0.658271
90 | 95 | 0.659912
90 | 100 | 0.6593752
95 | -100 | 0.6597197
95 | -95 | 0.6593168
95 | -90 | 0.6603686
95 | -85 | 0.6595456
95 | -80 | 0.6597144
95 | -75 | 0.6605116
95 | -70 | 0.6602071
95 | -65 | 0.6607078
95 | -60 | 0.6605438
95 | -55 | 0.6594294
95 | -50 | 0.6594029
95 | -45 | 0.6600584
95 | -40 | 0.6598403
95 | -35 | 0.6608946
95 | -30 | 0.6614172
95 | -25 | 0.6596583
95 | -20 | 0.6608576
95 | -15 | 0.6610603
95 | -10 | 0.660023
95 | -5 | 0.6600443
95 | 0 | 0.6586574
95 | 5 | 0.6574659
95 | 10 | 0.6570931
95 | 15 | 0.6565659
95 | 20 | 0.6572853
95 | 25 | 0.6572629
95 | 30 | 0.6586468
95 | 35 | 0.658872
95 | 40 | 0.6602253
95 | 45 | 0.6597745
95 | 50 | 0.6588435
95 | 55 | 0.6594544
95 | 60 | 0.6587741
95 | 65 | 0.6581402
95 | 70 | 0.6584304
95 | 75 | 0.658145
95 | 80 | 0.6586174
95 | 85 | 0.6598559
95 | 90 | 0.6584944
95 | 95 | 0.6592823
95 | 100 | 0.6597197
100 | -100 | 0.6605299
100 | -95 | 0.6591277
100 | -90 | 0.6593659
100 | -85 | 0.6605941
100 | -80 | 0.6598776
100 | -75 | 0.6600124
100 | -70 | 0.6599319
100 | -65 | 0.6596664
100 | -60 | 0.6608703
100 | -55 | 0.6601991
100 | -50 | 0.660246
100 | -45 | 0.6614189
100 | -40 | 0.6596435
100 | -35 | 0.6602829
100 | -30 | 0.6594908
100 | -25 | 0.6585644
100 | -20 | 0.6603764
100 | -15 | 0.6602727
100 | -10 | 0.6599921
100 | -5 | 0.6587888
100 | 0 | 0.6577179
100 | 5 | 0.6581933
100 | 10 | 0.6565946
100 | 15 | 0.656569
100 | 20 | 0.6576173
100 | 25 | 0.6572279
100 | 30 | 0.6571705
100 | 35 | 0.6581311
100 | 40 | 0.6593628
100 | 45 | 0.6603896
100 | 50 | 0.6587097
100 | 55 | 0.6590373
100 | 60 | 0.6595109
100 | 65 | 0.6584028
100 | 70 | 0.6587701
100 | 75 | 0.6586391
100 | 80 | 0.6586069
100 | 85 | 0.6591687
100 | 90 | 0.6591989
100 | 95 | 0.6598912
100 | 100 | 0.6605299